## Sheet1
sample_id | replicate | experiment_date | base_electrode | analyte | polypyrrole | LiClO4 | TS | CV | CV_cycles | Chrono | Chrono_s | CQDs | Nafion | Chitosan | concentration | pH | Rs | Rct | CPE_T | CPE_P | W | fitting_error | Zreal_99998.5Hz | Zimag_99998.5Hz | phase_99998.5Hz | Zreal_52601.8Hz | Zimag_52601.8Hz | phase_52601.8Hz | Zreal_27669Hz | Zimag_27669Hz | phase_27669Hz | Zreal_14553.8Hz | Zimag_14553.8Hz | phase_14553.8Hz | Zreal_7655.86Hz | Zimag_7655.86Hz | phase_7655.86Hz | Zreal_4027.01Hz | Zimag_4027.01Hz | phase_4027.01Hz | Zreal_2118.23Hz | Zimag_2118.23Hz | phase_2118.23Hz | Zreal_1114.31Hz | Zimag_1114.31Hz | phase_1114.31Hz | Zreal_586.107Hz | Zimag_586.107Hz | phase_586.107Hz | Zreal_308.305Hz | Zimag_308.305Hz | phase_308.305Hz | Zreal_162.177Hz | Zimag_162.177Hz | phase_162.177Hz | Zreal_85.3054Hz | Zimag_85.3054Hz | phase_85.3054Hz | Zreal_44.873Hz | Zimag_44.873Hz | phase_44.873Hz | Zreal_23.6034Hz | Zimag_23.6034Hz | phase_23.6034Hz | Zreal_12.4157Hz | Zimag_12.4157Hz | phase_12.4157Hz | Zreal_6.53078Hz | Zimag_6.53078Hz | phase_6.53078Hz | Zreal_3.43536Hz | Zimag_3.43536Hz | phase_3.43536Hz | Zreal_1.80714Hz | Zimag_1.80714Hz | phase_1.80714Hz | Zreal_0.950531Hz | Zimag_0.950531Hz | phase_0.950531Hz | Zreal_0.499989Hz | Zimag_0.499989Hz | phase_0.499989Hz | concentration_mM | sensor_group
s00001 | 1 | 2023-04-06 | GCE | D-Fructose | 1 | 1 | 0 | 1 | 10 | 0 | 0 | 0 | 0 | 0 | 0 | 7.4 | 109.7432 | 12563.88 | 6.117414e-05 | 0.6562908 | 467.0996 | 0.02622781 | 140.853 | 29.9763 | 12.0144 | 133.488 | 14.5466 | 6.21918 | 131.634 | 9.99342 | 4.34148 | 132.298 | 9.35169 | 4.04332 | 133.954 | 11.248 | 4.7998 | 136.899 | 15.5113 | 6.46433 | 141.048 | 22.9976 | 9.26045 | 147.233 | 35.4245 | 13.5283 | 156.61 | 55.7632 | 19.599 | 171.553 | 89.0981 | 27.4456 | 196.461 | 142.942 | 36.039 | 239.647 | 227.87 | 43.5569 | 314.404 | 357.529 | 48.6722 | 440.667 | 549.8 | 51.2877 | 648.843 | 819.921 | 51.6438 | 972.139 | 1185.84 | 50.6554 | 1472.03 | 1680 | 48.7751 | 2197.32 | 2254.89 | 45.7409 | 3265.74 | 2933.34 | 41.9307 | 4659.33 | 3571.72 | 37.4728 | 0 | GCE/PPy/LiClO4/CV10cy
s00002 | 1 | 2023-04-06 | GCE | D-Fructose | 1 | 1 | 0 | 1 | 10 | 0 | 0 | 0 | 0 | 0 | 0.5 | 7.4 | 120.3597 | 16772.3 | 5.987644e-05 | 0.6363242 | 3.395774e-09 | 0.02744607 | 153.735 | 32.482 | 11.9303 | 145.487 | 15.5337 | 6.09437 | 143.868 | 10.7926 | 4.29012 | 144.612 | 9.9528 | 3.93713 | 146.351 | 11.8544 | 4.63084 | 149.394 | 16.1587 | 6.1732 | 153.774 | 23.8561 | 8.81842 | 160.155 | 36.5765 | 12.8647 | 169.81 | 57.5397 | 18.7188 | 185.09 | 91.9939 | 26.4284 | 210.731 | 147.772 | 35.0394 | 255.045 | 235.994 | 42.7782 | 332.028 | 371.025 | 48.1749 | 464.308 | 571.7 | 50.9181 | 681.769 | 852.475 | 51.3489 | 1022.74 | 1234.53 | 50.3602 | 1524.86 | 1721.55 | 48.4672 | 2246.18 | 2340.66 | 46.1801 | 3317.07 | 3103.6 | 43.0958 | 4782.6 | 3882.93 | 39.0727 | 0.5 | GCE/PPy/LiClO4/CV10cy
s00003 | 1 | 2023-04-06 | GCE | D-Fructose | 1 | 1 | 0 | 1 | 10 | 0 | 0 | 0 | 0 | 0 | 1 | 7.4 | 108.775 | 18210.43 | 5.479544e-05 | 0.6361318 | 2.348612e-10 | 0.03875969 | 150.325 | 31.9717 | 12.007 | 142.174 | 15.5421 | 6.23868 | 140.583 | 10.8589 | 4.41687 | 141.209 | 10.1178 | 4.09829 | 143.121 | 12.2201 | 4.88025 | 146.222 | 16.7893 | 6.55006 | 150.685 | 24.8742 | 9.37352 | 157.302 | 38.2502 | 13.667 | 167.133 | 60.3622 | 19.8578 | 182.797 | 96.9052 | 27.9292 | 208.856 | 156.522 | 36.8488 | 254.077 | 251.911 | 44.7546 | 332.544 | 399.852 | 50.2508 | 472.583 | 625.865 | 52.944 | 703.191 | 939.445 | 53.1845 | 1088.37 | 1361.3 | 51.3574 | 1642.45 | 1917.06 | 49.4116 | 2470.1 | 2590.84 | 46.3667 | 3607.2 | 3371.79 | 43.0681 | 5162.15 | 4225.48 | 39.302 | 1 | GCE/PPy/LiClO4/CV10cy
s00004 | 1 | 2023-04-06 | GCE | D-Fructose | 1 | 1 | 0 | 1 | 10 | 0 | 0 | 0 | 0 | 0 | 3 | 7.4 | 104.1215 | 20933.27 | 4.768322e-05 | 0.6424518 | 1.96029e-10 | 0.04609006 | 152.824 | 33.4678 | 12.3525 | 144.718 | 16.29 | 6.4224 | 142.988 | 11.2116 | 4.48338 | 143.732 | 10.5999 | 4.21779 | 145.758 | 12.8642 | 5.0437 | 149.012 | 17.7499 | 6.79293 | 153.737 | 26.3709 | 9.7334 | 160.605 | 40.6875 | 14.2162 | 170.826 | 64.4003 | 20.6561 | 186.936 | 103.935 | 29.0739 | 213.888 | 169.031 | 38.3186 | 260.833 | 274.387 | 46.4506 | 343.58 | 440.169 | 52.0257 | 490.427 | 691.417 | 54.6517 | 744.31 | 1061.2 | 54.9548 | 1167.83 | 1570.35 | 53.3627 | 1822.39 | 2191.67 | 50.2562 | 2772.49 | 2986.71 | 47.1301 | 4063.16 | 3886.36 | 43.7259 | 5830.31 | 4892.03 | 39.9989 | 3 | GCE/PPy/LiClO4/CV10cy
s00005 | 1 | 2023-04-06 | GCE | D-Fructose | 1 | 1 | 0 | 1 | 10 | 0 | 0 | 0 | 0 | 0 | 5 | 7.4 | 94.25513 | 28644.37 | 3.344807e-05 | 0.6476919 | 4.589646e-09 | 0.04422633 | 152.58 | 33.7439 | 12.4705 | 145.184 | 17.5353 | 6.88683 | 143.841 | 13.1206 | 5.21186 | 145.158 | 13.432 | 5.28671 | 148.045 | 17.1296 | 6.60008 | 152.464 | 24.3021 | 9.05649 | 158.926 | 36.5874 | 12.9645 | 168.477 | 56.9808 | 18.6861 | 183.044 | 90.7627 | 26.3746 | 206.421 | 146.429 | 35.3508 | 245.64 | 237.159 | 43.9936 | 313.175 | 382.51 | 50.6916 | 430.828 | 610.335 | 54.7822 | 635.714 | 959.409 | 56.4711 | 983.364 | 1465.17 | 56.1321 | 1550.02 | 2162.2 | 54.3643 | 2465.73 | 3075.95 | 51.2838 | 3838.97 | 4207.17 | 47.6201 | 5684.6 | 5463.81 | 43.8654 | 8156.97 | 6865.23 | 40.0853 | 5 | GCE/PPy/LiClO4/CV10cy
s00006 | 1 | 2023-04-06 | GCE | D-Fructose | 1 | 1 | 0 | 1 | 10 | 0 | 0 | 0 | 0 | 0 | 7 | 7.4 | 87.52346 | 44665.87 | 2.133766e-05 | 0.6514239 | 1.048302e-09 | 0.02665906 | 149.028 | 34.673 | 13.0975 | 142.068 | 19.5796 | 7.84699 | 141.772 | 17.062 | 6.86243 | 144.41 | 19.6851 | 7.76237 | 149.252 | 26.8889 | 10.2127 | 156.515 | 39.4887 | 14.1602 | 167.143 | 60.5041 | 19.8998 | 183.31 | 95.1814 | 27.44 | 208.846 | 151.59 | 35.9738 | 250.748 | 242.706 | 44.0663 | 320.28 | 388.122 | 50.4704 | 437.664 | 615.255 | 54.5737 | 635.498 | 965.757 | 56.6539 | 973.33 | 1491.35 | 56.8695 | 1510.8 | 2253.3 | 56.1588 | 2385.35 | 3284.13 | 54.008 | 3742.08 | 4714.93 | 51.5622 | 5726.06 | 6520.12 | 48.7099 | 8752.21 | 8647.02 | 44.6536 | 12736.6 | 10741.7 | 40.1433 | 7 | GCE/PPy/LiClO4/CV10cy
s00007 | 1 | 2023-04-06 | GCE | D-Fructose | 1 | 1 | 0 | 1 | 10 | 0 | 0 | 0 | 0 | 0 | 9 | 7.4 | 74.85201 | 52972.94 | 1.828883e-05 | 0.6473451 | 1.090618e-07 | 0.02953959 | 152.136 | 35.642 | 13.1853 | 145.116 | 21.2571 | 8.33362 | 144.945 | 19.2335 | 7.55869 | 148.157 | 22.9838 | 8.81806 | 153.907 | 32.068 | 11.7697 | 162.543 | 47.5686 | 16.3122 | 175.322 | 73.323 | 22.6956 | 194.942 | 115.374 | 30.6186 | 226.297 | 183.525 | 39.0418 | 277.311 | 292.813 | 46.5575 | 361.774 | 465.746 | 52.1612 | 503.377 | 735.515 | 55.6128 | 740.334 | 1150.78 | 57.2454 | 1135.13 | 1761.95 | 57.2085 | 1765.74 | 2675.07 | 56.5723 | 2816.76 | 3939.16 | 54.4327 | 4384.43 | 5599.11 | 51.937 | 6781.56 | 7648.76 | 48.4391 | 10278.2 | 10080.7 | 44.4443 | 14946.7 | 12605.3 | 40.1426 | 9 | GCE/PPy/LiClO4/CV10cy
s00008 | 1 | 2023-04-06 | GCE | D-Fructose | 1 | 1 | 0 | 1 | 10 | 0 | 0 | 0 | 0 | 0 | 11 | 7.4 | 43.87803 | 44509.32 | 1.833209e-05 | 0.657753 | 5304.949 | 0.03019465 | 150.708 | 36.4578 | 13.5992 | 144.312 | 23.0373 | 9.06987 | 144.862 | 22.3138 | 8.75669 | 148.917 | 28.2056 | 10.725 | 156.026 | 40.6007 | 14.5859 | 167.036 | 61.455 | 20.1993 | 183.995 | 95.6042 | 27.4566 | 210.8 | 150.462 | 35.518 | 254.176 | 237.727 | 43.0848 | 324.585 | 374.933 | 49.1168 | 439.818 | 587.742 | 53.1918 | 629.722 | 914.396 | 55.4458 | 936.091 | 1404.3 | 56.313 | 1446.07 | 2123.33 | 55.7437 | 2247.05 | 3160.89 | 54.5913 | 3428.07 | 4559.67 | 53.0633 | 5306.72 | 6480.59 | 50.6872 | 8233.88 | 8914.99 | 47.2744 | 12029 | 11568 | 43.8808 | 17359.7 | 14486.6 | 39.8449 | 11 | GCE/PPy/LiClO4/CV10cy
s00009 | 2 | 2023-04-06 | GCE | D-Fructose | 1 | 1 | 0 | 1 | 10 | 0 | 0 | 0 | 0 | 0 | 0 | 7.4 | 1.546282e-08 | 67008.99 | 3.912708e-06 | 0.7276182 | 30333.49 | 0.04503133 | 138.914 | 36.4302 | 14.6949 | 134.754 | 29.7045 | 12.4312 | 136.686 | 36.0943 | 14.7923 | 142.101 | 53.877 | 20.764 | 150.966 | 88.1697 | 30.2865 | 166.105 | 149.811 | 42.0474 | 193.41 | 258.088 | 53.1524 | 243.873 | 445.58 | 61.3074 | 341.17 | 763.196 | 65.914 | 527.758 | 1295.71 | 67.8384 | 883.915 | 2161.94 | 67.7626 | 1550.08 | 3518.35 | 66.2231 | 2765.82 | 5575.96 | 63.6174 | 4916.09 | 8476.92 | 59.8889 | 8605.8 | 12565.5 | 55.5938 | 14132.8 | 17208.1 | 50.6042 | 22022.7 | 23526.9 | 46.8914 | 32462.7 | 28395.6 | 41.1766 | 46401 | 33341.4 | 35.6992 | 62342.3 | 37512.3 | 31.036 | 0 | GCE/PPy/LiClO4/CV10cy
s00010 | 2 | 2023-04-06 | GCE | D-Fructose | 1 | 1 | 0 | 1 | 10 | 0 | 0 | 0 | 0 | 0 | 0.5 | 7.4 | 4.794713e-14 | 70688.96 | 3.7796e-06 | 0.7592552 | 46228.24 | 0.05297042 | 157.379 | 41.9206 | 14.9154 | 152.188 | 32.7024 | 12.1274 | 153.985 | 38.7093 | 14.1108 | 159.499 | 57.1966 | 19.7279 | 168.528 | 93.3099 | 28.9723 | 183.839 | 158.598 | 40.7843 | 211.368 | 273.999 | 52.3527 | 262.075 | 474.475 | 61.0861 | 359.578 | 817.006 | 66.2449 | 547.204 | 1395.94 | 68.595 | 906.314 | 2346.69 | 68.883 | 1598.18 | 3885.81 | 67.6433 | 2855.14 | 6191.84 | 65.2449 | 5191.22 | 9600.08 | 61.5978 | 9138.97 | 14326.7 | 57.4663 | 14940.3 | 20442.6 | 53.8391 | 23979.3 | 27463 | 48.8742 | 36667 | 34904.1 | 43.589 | 52663.8 | 42436.3 | 38.8617 | 72279.8 | 49220.2 | 34.2536 | 0.5 | GCE/PPy/LiClO4/CV10cy
s00011 | 2 | 2023-04-06 | GCE | D-Fructose | 1 | 1 | 0 | 1 | 10 | 0 | 0 | 0 | 0 | 0 | 1 | 7.4 | 3.617839e-15 | 12128.95 | 8.177447e-06 | 0.6969683 | 63351.45 | 0.04517176 | 72.5645 | 128.935 | 60.6293 | 122.582 | 98.6223 | 38.818 | 142.163 | 87.8945 | 31.7271 | 155.729 | 104.837 | 33.9485 | 171.659 | 155.25 | 42.1264 | 198.887 | 255.282 | 52.0783 | 251.353 | 433.486 | 59.8931 | 357.296 | 734.69 | 64.0653 | 571.132 | 1224.77 | 64.9996 | 984.576 | 1970.67 | 63.4526 | 1738.3 | 3030.75 | 60.1633 | 2997.45 | 4411.65 | 55.8063 | 4920.22 | 6074.68 | 50.9941 | 7559.88 | 7921.24 | 46.3371 | 10819.6 | 10352.9 | 43.7374 | 15011.8 | 13050.7 | 41.0024 | 20175 | 16577 | 39.4087 | 27127.3 | 22948.9 | 40.2303 | 35277.2 | 28723.2 | 39.1529 | 46859.1 | 37314.5 | 38.5308 | 1 | GCE/PPy/LiClO4/CV10cy
s00012 | 2 | 2023-04-06 | GCE | D-Fructose | 1 | 1 | 0 | 1 | 10 | 0 | 0 | 0 | 0 | 0 | 3 | 7.4 | 2.935942e-12 | 13534.23 | 8.115577e-06 | 0.7018522 | 63603.37 | 0.05168341 | 73.6691 | 125.982 | 59.6826 | 122.263 | 96.0934 | 38.1659 | 141.51 | 85.6433 | 31.1828 | 154.559 | 101.646 | 33.331 | 169.418 | 150.445 | 41.6056 | 194.639 | 248.093 | 51.8843 | 243.522 | 423.47 | 60.0984 | 343.29 | 722.318 | 64.58 | 546.922 | 1212.94 | 65.7291 | 946.746 | 1969.04 | 64.321 | 1688.45 | 3054.62 | 61.0683 | 2953.14 | 4485.84 | 56.6421 | 4913.79 | 6223.11 | 51.7053 | 7597.98 | 8114.91 | 46.8843 | 11070.3 | 10498.1 | 43.4804 | 15022.2 | 13730.6 | 42.4281 | 21057.9 | 17692.7 | 40.0368 | 27146.6 | 24137.3 | 41.6419 | 35993.2 | 29130.2 | 38.9842 | 47856.3 | 37816.7 | 38.3163 | 3 | GCE/PPy/LiClO4/CV10cy
s00013 | 2 | 2023-04-06 | GCE | D-Fructose | 1 | 1 | 0 | 1 | 10 | 0 | 0 | 0 | 0 | 0 | 5 | 7.4 | 1.033375e-21 | 14248.63 | 6.87014e-06 | 0.7509633 | 65927.81 | 0.04563039 | 72.9671 | 127.427 | 60.2037 | 123.252 | 95.9491 | 37.9001 | 142.652 | 83.3284 | 30.2908 | 155.485 | 96.2822 | 31.7673 | 169.454 | 140.099 | 39.5828 | 192.046 | 229.55 | 50.0835 | 234.713 | 391.8 | 59.0757 | 321.296 | 671.605 | 64.4335 | 498.711 | 1137.92 | 66.3338 | 850.875 | 1872.8 | 65.5661 | 1520.37 | 2963.22 | 62.8385 | 2701.17 | 4452.57 | 58.7567 | 4606.51 | 6313.91 | 53.8862 | 7324.44 | 8547.52 | 49.4065 | 10941.7 | 11045.4 | 45.2701 | 15212.2 | 14132.1 | 42.8919 | 21416.9 | 19299.8 | 42.0235 | 29077.5 | 24480.4 | 40.0941 | 37618.3 | 30646.7 | 39.1689 | 50072.5 | 39443.7 | 38.2286 | 5 | GCE/PPy/LiClO4/CV10cy
s00014 | 2 | 2023-04-06 | GCE | D-Fructose | 1 | 1 | 0 | 1 | 10 | 0 | 0 | 0 | 0 | 0 | 7 | 7.4 | 6.902687e-20 | 12682.34 | 7.273856e-06 | 0.7261308 | 61025.97 | 0.04920601 | 70.6769 | 128.595 | 61.2064 | 122.47 | 96.5284 | 38.2444 | 142.483 | 82.9411 | 30.2041 | 155.4 | 94.3896 | 31.2743 | 169.083 | 136.085 | 38.8285 | 190.91 | 221.948 | 49.2993 | 232.035 | 378.681 | 58.5023 | 315.434 | 649.082 | 64.0817 | 487.801 | 1100.93 | 66.1029 | 831.88 | 1811.12 | 65.3298 | 1491.39 | 2860.9 | 62.467 | 2658.31 | 4282.85 | 58.1727 | 4508.02 | 6007.44 | 53.1152 | 7173.83 | 7922.52 | 47.8392 | 10687.9 | 10070.6 | 43.2969 | 14805.9 | 12817.3 | 40.8825 | 20311 | 17514.1 | 40.7711 | 26458.3 | 22467.6 | 40.3369 | 34792.8 | 27867.7 | 38.6935 | 46082.7 | 36119.6 | 38.0893 | 7 | GCE/PPy/LiClO4/CV10cy
s00015 | 2 | 2023-04-06 | GCE | D-Fructose | 1 | 1 | 0 | 1 | 10 | 0 | 0 | 0 | 0 | 0 | 9 | 7.4 | 9.932983e-13 | 12994.77 | 6.654191e-06 | 0.7419917 | 61112.08 | 0.04451978 | 68.2414 | 124.906 | 61.3504 | 118.098 | 94.1924 | 38.5752 | 137.197 | 80.9573 | 30.544 | 149.663 | 93.0705 | 31.8761 | 163.053 | 135.037 | 39.6307 | 184.773 | 220.959 | 50.0966 | 225.778 | 377.297 | 59.1034 | 308.99 | 647.014 | 64.4726 | 480.088 | 1097.5 | 66.3736 | 821.49 | 1806.24 | 65.5436 | 1476.54 | 2858.59 | 62.6824 | 2634.7 | 4286.89 | 58.4253 | 4498.32 | 6030.51 | 53.2798 | 7161.62 | 8012.91 | 48.2109 | 10367.5 | 10295.8 | 44.8011 | 14803.7 | 12897.1 | 41.0625 | 20420.3 | 17432.2 | 40.4865 | 27431 | 22300.4 | 39.1099 | 35177.9 | 28073.3 | 38.5912 | 46562.7 | 36274.3 | 37.9201 | 9 | GCE/PPy/LiClO4/CV10cy
s00016 | 2 | 2023-04-06 | GCE | D-Fructose | 1 | 1 | 0 | 1 | 10 | 0 | 0 | 0 | 0 | 0 | 11 | 7.4 | 4.078794e-21 | 13911.7 | 8.446051e-06 | 0.6966907 | 54068.59 | 0.05871772 | 61.9262 | 117.941 | 62.2978 | 108.023 | 88.8766 | 39.4461 | 126.15 | 76.7173 | 31.3056 | 137.828 | 88.4055 | 32.6769 | 150.604 | 128.6 | 40.494 | 171.354 | 210.565 | 50.8619 | 210.729 | 359.515 | 59.6233 | 291.003 | 616.02 | 64.7143 | 456.379 | 1043.26 | 66.3728 | 787.382 | 1712.09 | 65.3026 | 1419.54 | 2693.94 | 62.2136 | 2552.69 | 4048.37 | 57.7666 | 4277.24 | 5586.24 | 52.5597 | 6738.55 | 7369.09 | 47.5591 | 9811.07 | 9315.55 | 43.5159 | 13644.9 | 11874.3 | 41.0311 | 18596.9 | 15503.7 | 39.8171 | 25079.2 | 21748.6 | 40.9318 | 32127 | 25284.8 | 38.2037 | 42475.9 | 32679.5 | 37.5734 | 11 | GCE/PPy/LiClO4/CV10cy
s00017 | 1 | 2023-04-06 | GCE | D-Fructose | 1 | 1 | 0 | 1 | 10 | 0 | 0 | 1 | 0 | 0 | 0 | 7.4 | 129.7205 | 2734.67 | 6.063542e-05 | 0.7704724 | 1041.381 | 0.01946108 | 145.507 | 33.7359 | 13.0534 | 137.683 | 16.8004 | 6.95695 | 136.164 | 11.1159 | 4.66705 | 137.194 | 9.6284 | 4.01449 | 138.95 | 10.3788 | 4.27176 | 141.524 | 12.9782 | 5.23953 | 145.103 | 18.0143 | 7.07696 | 150.142 | 26.4477 | 9.99021 | 157.401 | 40.1765 | 14.319 | 168.262 | 62.5557 | 20.3939 | 185.288 | 98.9849 | 28.1121 | 214.272 | 157.429 | 36.3053 | 265.205 | 248.349 | 43.1201 | 354.207 | 383.159 | 47.2485 | 510.391 | 571.2 | 48.2179 | 772.06 | 813.971 | 46.5137 | 1188.44 | 1055.92 | 41.6208 | 1730.15 | 1231.91 | 35.4518 | 2328.1 | 1295.72 | 29.0984 | 2898.69 | 1313.75 | 24.3811 | 0 | GCE/PPy/LiClO4/CV10cy/CQDs
s00018 | 1 | 2023-04-06 | GCE | D-Fructose | 1 | 1 | 0 | 1 | 10 | 0 | 0 | 1 | 0 | 0 | 0.5 | 7.4 | 117.4298 | 33997.39 | 1.770876e-05 | 0.6091761 | 1.380116e-09 | 0.01424275 | 149.169 | 38.6643 | 14.5312 | 144.781 | 27.2843 | 10.6724 | 146.945 | 28.4076 | 10.9415 | 153.457 | 36.9267 | 13.53 | 163.648 | 53.0098 | 17.9485 | 179.364 | 79.6467 | 23.9436 | 203.987 | 122.133 | 30.9102 | 243.586 | 187.872 | 37.6421 | 307.452 | 287.745 | 43.1036 | 409.621 | 435.561 | 46.758 | 567.953 | 646.259 | 48.69 | 811.805 | 948.739 | 49.4475 | 1173.34 | 1369.15 | 49.4038 | 1719.49 | 1968.98 | 48.8696 | 2522.23 | 2735.85 | 47.3265 | 3706.39 | 3851.82 | 46.1023 | 5462.9 | 5171.19 | 43.4287 | 7859.93 | 6565.17 | 39.871 | 11232.6 | 7915.39 | 35.1717 | 15111.5 | 8756.05 | 30.0893 | 0.5 | GCE/PPy/LiClO4/CV10cy/CQDs
s00019 | 1 | 2023-04-06 | GCE | D-Fructose | 1 | 1 | 0 | 1 | 10 | 0 | 0 | 1 | 0 | 0 | 1 | 7.4 | 84.27543 | 39209.88 | 1.552045e-05 | 0.6200665 | 3380.655 | 0.01072356 | 149.268 | 39.7379 | 14.9075 | 144.519 | 28.4927 | 11.1531 | 146.722 | 30.7845 | 11.8496 | 153.218 | 40.9272 | 14.9556 | 163.764 | 60.2552 | 20.2006 | 180.363 | 92.7096 | 27.2039 | 207.294 | 145.173 | 35.0045 | 251.781 | 227.41 | 42.0886 | 325.029 | 353.091 | 47.3697 | 444.542 | 541.015 | 50.5907 | 636.68 | 816.052 | 52.0388 | 935.192 | 1204.89 | 52.1826 | 1389.72 | 1750.28 | 51.5505 | 2068.65 | 2514.69 | 50.5583 | 3051.34 | 3543.76 | 49.2701 | 4481.23 | 4894.62 | 47.5246 | 6555.66 | 6594.21 | 45.1679 | 9734.3 | 8689.75 | 41.7551 | 13811.7 | 10593.5 | 37.488 | 18936 | 12164.8 | 32.7173 | 1 | GCE/PPy/LiClO4/CV10cy/CQDs
s00020 | 1 | 2023-04-06 | GCE | D-Fructose | 1 | 1 | 0 | 1 | 10 | 0 | 0 | 1 | 0 | 0 | 3 | 7.4 | 61.90274 | 49392.34 | 1.387873e-05 | 0.6146341 | 4134.346 | 0.01338446 | 150.733 | 40.5664 | 15.063 | 145.836 | 29.6488 | 11.4917 | 148.249 | 32.3758 | 12.3192 | 154.946 | 43.9264 | 15.8278 | 166.008 | 65.723 | 21.5988 | 183.57 | 102.336 | 29.1386 | 212.562 | 161.823 | 37.282 | 261.01 | 255.634 | 44.4038 | 341.501 | 400.303 | 49.5323 | 474.809 | 617.343 | 52.4355 | 691.223 | 937.694 | 53.6041 | 1032.89 | 1393.21 | 53.4477 | 1557.64 | 2030.64 | 52.5094 | 2348.11 | 2878.59 | 50.7953 | 3478.49 | 4099.94 | 49.6879 | 5135.72 | 5638.15 | 47.67 | 7633.32 | 7693.4 | 45.2246 | 11117.6 | 10172.1 | 42.4571 | 15995.5 | 12704.8 | 38.4592 | 22018.8 | 14899.4 | 34.0849 | 3 | GCE/PPy/LiClO4/CV10cy/CQDs
s00021 | 1 | 2023-04-06 | GCE | D-Fructose | 1 | 1 | 0 | 1 | 10 | 0 | 0 | 1 | 0 | 0 | 5 | 7.4 | 39.82041 | 48942.58 | 1.328108e-05 | 0.6294009 | 7861.151 | 0.01353488 | 154.107 | 41.9169 | 15.2162 | 148.896 | 30.2881 | 11.4981 | 151.239 | 33.1285 | 12.3553 | 157.792 | 45.0664 | 15.9397 | 168.568 | 67.921 | 21.9459 | 186.105 | 106.725 | 29.8328 | 215.28 | 170.293 | 38.3451 | 264.737 | 271.494 | 45.722 | 347.531 | 428.631 | 50.9651 | 486.629 | 667.291 | 53.8982 | 715.541 | 1023.04 | 55.03 | 1081.63 | 1535.82 | 54.8442 | 1652.48 | 2253.61 | 53.7489 | 2542.73 | 3224 | 51.7376 | 3813.5 | 4557.11 | 50.0766 | 5588.42 | 6340.32 | 48.6067 | 8250.75 | 8768.46 | 46.7424 | 12124.5 | 11529.3 | 43.5585 | 17486.8 | 14582.6 | 39.8254 | 24409 | 17279.7 | 35.2956 | 5 | GCE/PPy/LiClO4/CV10cy/CQDs
s00022 | 1 | 2023-04-06 | GCE | D-Fructose | 1 | 1 | 0 | 1 | 10 | 0 | 0 | 1 | 0 | 0 | 7 | 7.4 | 35.34981 | 71503.99 | 1.202709e-05 | 0.6060282 | 1667.546 | 0.01536415 | 151.783 | 41.8734 | 15.423 | 146.571 | 29.9245 | 11.5391 | 148.993 | 32.9407 | 12.4669 | 155.505 | 44.7728 | 16.0621 | 166.158 | 67.4902 | 22.106 | 183.468 | 106.179 | 30.0594 | 212.314 | 169.776 | 38.6474 | 261.35 | 271.158 | 46.0552 | 344.044 | 428.922 | 51.2665 | 483.087 | 668.434 | 54.1438 | 711.574 | 1025.23 | 55.2368 | 1077.28 | 1540.91 | 55.0417 | 1642.36 | 2272.75 | 54.1469 | 2528.12 | 3293.46 | 52.4895 | 3804.49 | 4648.24 | 50.7003 | 5645.08 | 6504.06 | 49.0442 | 8414.49 | 8760.16 | 46.153 | 12196.7 | 11732.7 | 43.8892 | 17720.2 | 14882.4 | 40.0254 | 24929.4 | 17796 | 35.5214 | 7 | GCE/PPy/LiClO4/CV10cy/CQDs
s00023 | 1 | 2023-04-06 | GCE | D-Fructose | 1 | 1 | 0 | 1 | 10 | 0 | 0 | 1 | 0 | 0 | 9 | 7.4 | 4.894761 | 60706.04 | 1.197603e-05 | 0.6144647 | 8031.113 | 0.02121901 | 161.06 | 44.7307 | 15.5214 | 156.203 | 33.0319 | 11.9403 | 159.152 | 36.3461 | 12.8642 | 166.458 | 49.6773 | 16.6171 | 178.284 | 75.0128 | 22.8189 | 197.349 | 118.378 | 30.957 | 229.272 | 189.746 | 39.6112 | 283.396 | 303.724 | 46.983 | 375.336 | 481.63 | 52.0706 | 529.307 | 753.099 | 54.899 | 784.244 | 1160.57 | 55.9514 | 1196.81 | 1755.33 | 55.7132 | 1848.83 | 2592.59 | 54.5066 | 2811.72 | 3761.01 | 53.2184 | 4324.4 | 5189.11 | 50.1935 | 6437.05 | 7096.52 | 47.7897 | 9440.94 | 9773.3 | 45.991 | 14017.3 | 12946.3 | 42.7255 | 19721.6 | 16459.9 | 39.8488 | 27610.4 | 19791 | 35.6327 | 9 | GCE/PPy/LiClO4/CV10cy/CQDs
s00024 | 1 | 2023-04-06 | GCE | D-Fructose | 1 | 1 | 0 | 1 | 10 | 0 | 0 | 1 | 0 | 0 | 11 | 7.4 | 7.087891 | 63563.87 | 1.270378e-05 | 0.6153586 | 8706.113 | 0.01761634 | 152.361 | 42.3298 | 15.5266 | 147.256 | 31.3357 | 12.0132 | 149.725 | 35.1744 | 13.2206 | 156.634 | 48.8852 | 17.3331 | 168.115 | 74.8284 | 23.9939 | 187.456 | 118.89 | 32.384 | 220.344 | 190.526 | 40.8491 | 276.235 | 303.672 | 47.7087 | 370.169 | 478.251 | 52.2599 | 526.111 | 742.51 | 54.6802 | 780.678 | 1136.24 | 55.5082 | 1187.73 | 1708.65 | 55.1958 | 1819.46 | 2508.19 | 54.0425 | 2776.08 | 3615.98 | 52.4856 | 4192.77 | 5054.71 | 50.3251 | 6259 | 7030.41 | 48.3221 | 9187.84 | 9625.8 | 46.3335 | 13347.6 | 13134.6 | 44.5392 | 19192.4 | 16652.8 | 40.9474 | 27073.4 | 20417.3 | 37.0216 | 11 | GCE/PPy/LiClO4/CV10cy/CQDs
s00025 | 2 | 2023-04-06 | GCE | D-Fructose | 1 | 1 | 0 | 1 | 10 | 0 | 0 | 1 | 0 | 0 | 0 | 7.4 | 129.7205 | 2734.67 | 6.063542e-05 | 0.7704724 | 1041.381 | 0.01946108 | 145.507 | 33.7359 | 13.0534 | 137.683 | 16.8004 | 6.95695 | 136.164 | 11.1159 | 4.66705 | 137.194 | 9.6284 | 4.01449 | 138.95 | 10.3788 | 4.27176 | 141.524 | 12.9782 | 5.23953 | 145.103 | 18.0143 | 7.07696 | 150.142 | 26.4477 | 9.99021 | 157.401 | 40.1765 | 14.319 | 168.262 | 62.5557 | 20.3939 | 185.288 | 98.9849 | 28.1121 | 214.272 | 157.429 | 36.3053 | 265.205 | 248.349 | 43.1201 | 354.207 | 383.159 | 47.2485 | 510.391 | 571.2 | 48.2179 | 772.06 | 813.971 | 46.5137 | 1188.44 | 1055.92 | 41.6208 | 1730.15 | 1231.91 | 35.4518 | 2328.1 | 1295.72 | 29.0984 | 2898.69 | 1313.75 | 24.3811 | 0 | GCE/PPy/LiClO4/CV10cy/CQDs
s00026 | 2 | 2023-04-06 | GCE | D-Fructose | 1 | 1 | 0 | 1 | 10 | 0 | 0 | 1 | 0 | 0 | 0.5 | 7.4 | 146.3933 | 7459.851 | 6.951989e-05 | 0.712471 | 467.1158 | 0.01883827 | 163.44 | 36.299 | 12.5218 | 155.098 | 18.1358 | 6.66938 | 154.011 | 12.0606 | 4.47771 | 155.137 | 10.2009 | 3.76204 | 157.147 | 10.6903 | 3.89167 | 159.96 | 13.1139 | 4.68677 | 163.695 | 17.893 | 6.23807 | 168.879 | 25.9972 | 8.7514 | 176.16 | 39.1868 | 12.5412 | 186.807 | 60.7337 | 18.0101 | 203.048 | 96.1602 | 25.3414 | 229.604 | 153.777 | 33.8122 | 275.433 | 245.894 | 41.7569 | 354.145 | 394.339 | 48.0738 | 493.948 | 599.921 | 50.5335 | 728.937 | 896.189 | 50.876 | 1106.89 | 1283.13 | 49.2173 | 1696.59 | 1754.4 | 45.9597 | 2582.25 | 2241.4 | 40.958 | 3707.12 | 2589.17 | 34.9316 | 0.5 | GCE/PPy/LiClO4/CV10cy/CQDs
s00027 | 2 | 2023-04-06 | GCE | D-Fructose | 1 | 1 | 0 | 1 | 10 | 0 | 0 | 1 | 0 | 0 | 1 | 7.4 | 134.0937 | 11665.7 | 6.445222e-05 | 0.6858576 | 9.382347e-15 | 0.02704182 | 154.722 | 35.8309 | 13.0389 | 146.588 | 17.5802 | 6.83879 | 145.455 | 11.6487 | 4.57872 | 146.571 | 10.0389 | 3.91816 | 148.574 | 10.6931 | 4.11659 | 151.389 | 13.2754 | 5.01149 | 155.194 | 18.3462 | 6.74192 | 160.343 | 26.8391 | 9.50236 | 167.647 | 40.7691 | 13.6681 | 178.285 | 63.8045 | 19.6913 | 194.548 | 101.906 | 27.6461 | 221.603 | 164.784 | 36.6344 | 268.756 | 266.144 | 44.7202 | 353.947 | 422.396 | 50.0387 | 498.869 | 658.718 | 52.8621 | 750.721 | 995.343 | 52.9752 | 1161.2 | 1441.39 | 51.1447 | 1803.67 | 1997.29 | 47.9162 | 2735.46 | 2629.97 | 43.8736 | 4022.9 | 3213.05 | 38.614 | 1 | GCE/PPy/LiClO4/CV10cy/CQDs
s00028 | 2 | 2023-04-06 | GCE | D-Fructose | 1 | 1 | 0 | 1 | 10 | 0 | 0 | 1 | 0 | 0 | 3 | 7.4 | 136.777 | 15084.21 | 5.45612e-05 | 0.681404 | 8.741466e-09 | 0.03758972 | 170.119 | 38.0149 | 12.5964 | 159.556 | 18.4729 | 6.60411 | 157.338 | 13.0076 | 4.72606 | 158.356 | 11.5857 | 4.18444 | 160.209 | 12.6703 | 4.5219 | 162.939 | 15.8055 | 5.5405 | 167.062 | 21.8733 | 7.45926 | 172.795 | 32.034 | 10.5027 | 181.013 | 48.8145 | 15.0921 | 192.721 | 76.4827 | 21.646 | 211.382 | 122.586 | 30.1105 | 242.806 | 198.734 | 39.2999 | 297.199 | 321.606 | 47.2587 | 394.148 | 514.469 | 52.5433 | 568.55 | 805.591 | 54.7873 | 875.225 | 1217.71 | 54.2934 | 1370.28 | 1772.15 | 52.2878 | 2131.54 | 2447.62 | 48.9486 | 3256.7 | 3221.57 | 44.6893 | 4771.87 | 3994.27 | 39.9308 | 3 | GCE/PPy/LiClO4/CV10cy/CQDs
s00029 | 2 | 2023-04-06 | GCE | D-Fructose | 1 | 1 | 0 | 1 | 10 | 0 | 0 | 1 | 0 | 0 | 5 | 7.4 | 134.5386 | 19599.12 | 4.63678e-05 | 0.7174505 | 4.06131e-13 | 0.02876049 | 158.966 | 36.6151 | 12.9708 | 150.213 | 18.5031 | 7.02226 | 148.992 | 12.2355 | 4.69469 | 150.134 | 10.6523 | 4.05844 | 152.23 | 11.5671 | 4.34524 | 155.255 | 14.5208 | 5.34326 | 159.318 | 20.2227 | 7.23403 | 164.858 | 29.809 | 10.2493 | 172.568 | 45.6717 | 14.8239 | 183.758 | 72.1577 | 21.4389 | 200.756 | 116.802 | 30.1912 | 228.858 | 191.495 | 39.9206 | 277.744 | 314.757 | 48.5746 | 365.61 | 514.283 | 54.5906 | 522.548 | 829.543 | 57.7923 | 809.838 | 1305.33 | 58.1843 | 1299.97 | 1980.83 | 56.7242 | 2132.17 | 2868.99 | 53.3811 | 3409 | 3991.32 | 49.4992 | 5320.15 | 5182.87 | 44.2512 | 5 | GCE/PPy/LiClO4/CV10cy/CQDs
s00030 | 2 | 2023-04-06 | GCE | D-Fructose | 1 | 1 | 0 | 1 | 10 | 0 | 0 | 1 | 0 | 0 | 7 | 7.4 | 135.7603 | 20356.01 | 4.48377e-05 | 0.7145152 | 1.321615e-12 | 0.03172878 | 163.267 | 38.0521 | 13.1196 | 154.542 | 18.6426 | 6.87843 | 152.795 | 12.4787 | 4.66897 | 153.886 | 10.8844 | 4.04583 | 156.026 | 11.815 | 4.33045 | 159.12 | 14.8443 | 5.32969 | 163.243 | 20.7294 | 7.23697 | 168.904 | 30.6385 | 10.2814 | 176.765 | 47.0964 | 14.919 | 188.131 | 74.7357 | 21.6657 | 205.557 | 121.302 | 30.5455 | 234.668 | 199.681 | 40.3947 | 285.456 | 329.223 | 49.0727 | 379.408 | 538.146 | 54.8151 | 545.559 | 869.32 | 57.8889 | 845.886 | 1364.02 | 58.1953 | 1362.45 | 2070.9 | 56.659 | 2216.76 | 2980.06 | 53.3558 | 3568.78 | 4129.43 | 49.1655 | 5516.06 | 5355.4 | 44.1533 | 7 | GCE/PPy/LiClO4/CV10cy/CQDs
s00031 | 2 | 2023-04-06 | GCE | D-Fructose | 1 | 1 | 0 | 1 | 10 | 0 | 0 | 1 | 0 | 0 | 9 | 7.4 | 130.2168 | 22725.27 | 4.08192e-05 | 0.7074772 | 5.675324e-08 | 0.03511065 | 162.694 | 38.2851 | 13.2419 | 154.143 | 19.0995 | 7.06339 | 152.572 | 12.8588 | 4.81752 | 153.779 | 11.3854 | 4.23433 | 156.062 | 12.6578 | 4.63696 | 159.342 | 16.2183 | 5.81173 | 163.785 | 22.9147 | 7.9644 | 169.912 | 34.1526 | 11.3651 | 178.479 | 52.8777 | 16.5029 | 191.109 | 84.4009 | 23.828 | 210.834 | 137.561 | 33.1228 | 243.975 | 226.557 | 42.88 | 301.883 | 372.876 | 51.0061 | 407.266 | 609.953 | 56.2689 | 600.729 | 978.834 | 58.4618 | 938.838 | 1535.16 | 58.5518 | 1530.42 | 2307.99 | 56.4517 | 2491.73 | 3290.47 | 52.865 | 3994.83 | 4554.96 | 48.7483 | 6108.54 | 5892.68 | 43.9696 | 9 | GCE/PPy/LiClO4/CV10cy/CQDs
s00032 | 2 | 2023-04-06 | GCE | D-Fructose | 1 | 1 | 0 | 1 | 10 | 0 | 0 | 1 | 0 | 0 | 11 | 7.4 | 125.7653 | 24026.55 | 3.847938e-05 | 0.7083067 | 6.768202e-08 | 0.03942993 | 161.41 | 37.8896 | 13.2105 | 153.195 | 18.7816 | 6.98953 | 151.514 | 12.7921 | 4.82594 | 152.723 | 11.4855 | 4.30082 | 154.984 | 12.8932 | 4.7555 | 158.382 | 16.7517 | 6.0376 | 162.957 | 23.8234 | 8.31742 | 169.262 | 35.733 | 11.9207 | 178.139 | 55.5841 | 17.3293 | 191.198 | 88.9893 | 24.9587 | 211.901 | 145.375 | 34.4522 | 246.824 | 239.671 | 44.1576 | 308.128 | 394.8 | 52.0292 | 418.623 | 644.661 | 57.0015 | 621.694 | 1037.77 | 59.0756 | 981.855 | 1624.68 | 58.8539 | 1601.99 | 2460.57 | 56.9332 | 2620.4 | 3534.14 | 53.4449 | 4213.94 | 4827.85 | 48.8842 | 6438.24 | 6233.8 | 44.0757 | 11 | GCE/PPy/LiClO4/CV10cy/CQDs
s00033 | 1 | 2023-04-07 | GCE | D-Fructose | 0 | 0 | 0 | 0 | 0 | 0 | 0 | 0 | 0 | 0 | 0 | 7.4 | 1.078919e-18 | 15215.46 | 1.108007e-05 | 0.6082535 | 35058.2 | 0.04204909 | 64.1182 | 111.931 | 60.1942 | 106.361 | 85.1632 | 38.6843 | 123.859 | 76.3968 | 31.6664 | 136.843 | 90.419 | 33.4547 | 152.716 | 131.635 | 40.76 | 179.246 | 211.822 | 49.7618 | 228.16 | 352.368 | 57.0767 | 323.061 | 585.456 | 61.1096 | 507.77 | 956.381 | 62.0349 | 852.276 | 1503.56 | 60.4537 | 1457.8 | 2256.35 | 57.134 | 2430.27 | 3205.94 | 52.8359 | 3843.69 | 4295.9 | 48.1799 | 5686.89 | 5546.42 | 44.2836 | 8072.96 | 7022.44 | 41.0191 | 10804.6 | 8759.33 | 39.0319 | 14673 | 10936.3 | 36.6985 | 19175.5 | 14021.6 | 36.1753 | 24954.2 | 17945.3 | 35.721 | 32434.9 | 22495.7 | 34.7439 | 0 | GCE
s00034 | 1 | 2023-04-07 | GCE | D-Fructose | 0 | 0 | 0 | 0 | 0 | 0 | 0 | 0 | 0 | 0 | 0.5 | 7.4 | 3.715325e-18 | 13619.83 | 1.092967e-05 | 0.6323951 | 54417.52 | 0.04270916 | 79.9104 | 125.072 | 57.4249 | 126.619 | 95.3056 | 36.9687 | 145.198 | 86.316 | 30.7302 | 158.852 | 104.034 | 33.2213 | 175.483 | 154.578 | 41.376 | 204.043 | 253.535 | 51.1732 | 258.921 | 428.357 | 58.8491 | 369.46 | 721.768 | 62.8929 | 591.108 | 1191.99 | 63.6232 | 1014.38 | 1893.26 | 61.8183 | 1768.8 | 2857.59 | 58.2432 | 2989.49 | 4075.77 | 53.7407 | 4760.94 | 5481.73 | 49.0253 | 7131.78 | 7046.45 | 44.6552 | 10126.2 | 8977.31 | 41.5584 | 13432.8 | 11598.9 | 40.8098 | 18068.2 | 14942.1 | 39.5901 | 24472.8 | 20332.1 | 39.7199 | 31806.4 | 25374.5 | 38.5822 | 42222 | 32960.1 | 37.977 | 0.5 | GCE
s00035 | 1 | 2023-04-07 | GCE | D-Fructose | 0 | 0 | 0 | 0 | 0 | 0 | 0 | 0 | 0 | 0 | 1 | 7.4 | 3.617839e-15 | 12128.95 | 8.177447e-06 | 0.6969683 | 63351.45 | 0.04517176 | 72.5645 | 128.935 | 60.6293 | 122.582 | 98.6223 | 38.818 | 142.163 | 87.8945 | 31.7271 | 155.729 | 104.837 | 33.9485 | 171.659 | 155.25 | 42.1264 | 198.887 | 255.282 | 52.0783 | 251.353 | 433.486 | 59.8931 | 357.296 | 734.69 | 64.0653 | 571.132 | 1224.77 | 64.9996 | 984.576 | 1970.67 | 63.4526 | 1738.3 | 3030.75 | 60.1633 | 2997.45 | 4411.65 | 55.8063 | 4920.22 | 6074.68 | 50.9941 | 7559.88 | 7921.24 | 46.3371 | 10819.6 | 10352.9 | 43.7374 | 15011.8 | 13050.7 | 41.0024 | 20175 | 16577 | 39.4087 | 27127.3 | 22948.9 | 40.2303 | 35277.2 | 28723.2 | 39.1529 | 46859.1 | 37314.5 | 38.5308 | 1 | GCE
s00036 | 1 | 2023-04-07 | GCE | D-Fructose | 0 | 0 | 0 | 0 | 0 | 0 | 0 | 0 | 0 | 0 | 3 | 7.4 | 2.935942e-12 | 13534.23 | 8.115577e-06 | 0.7018522 | 63603.37 | 0.05168341 | 73.6691 | 125.982 | 59.6826 | 122.263 | 96.0934 | 38.1659 | 141.51 | 85.6433 | 31.1828 | 154.559 | 101.646 | 33.331 | 169.418 | 150.445 | 41.6056 | 194.639 | 248.093 | 51.8843 | 243.522 | 423.47 | 60.0984 | 343.29 | 722.318 | 64.58 | 546.922 | 1212.94 | 65.7291 | 946.746 | 1969.04 | 64.321 | 1688.45 | 3054.62 | 61.0683 | 2953.14 | 4485.84 | 56.6421 | 4913.79 | 6223.11 | 51.7053 | 7597.98 | 8114.91 | 46.8843 | 11070.3 | 10498.1 | 43.4804 | 15022.2 | 13730.6 | 42.4281 | 21057.9 | 17692.7 | 40.0368 | 27146.6 | 24137.3 | 41.6419 | 35993.2 | 29130.2 | 38.9842 | 47856.3 | 37816.7 | 38.3163 | 3 | GCE
s00037 | 1 | 2023-04-07 | GCE | D-Fructose | 0 | 0 | 0 | 0 | 0 | 0 | 0 | 0 | 0 | 0 | 5 | 7.4 | 1.033375e-21 | 14248.63 | 6.87014e-06 | 0.7509633 | 65927.81 | 0.04563039 | 72.9671 | 127.427 | 60.2037 | 123.252 | 95.9491 | 37.9001 | 142.652 | 83.3284 | 30.2908 | 155.485 | 96.2822 | 31.7673 | 169.454 | 140.099 | 39.5828 | 192.046 | 229.55 | 50.0835 | 234.713 | 391.8 | 59.0757 | 321.296 | 671.605 | 64.4335 | 498.711 | 1137.92 | 66.3338 | 850.875 | 1872.8 | 65.5661 | 1520.37 | 2963.22 | 62.8385 | 2701.17 | 4452.57 | 58.7567 | 4606.51 | 6313.91 | 53.8862 | 7324.44 | 8547.52 | 49.4065 | 10941.7 | 11045.4 | 45.2701 | 15212.2 | 14132.1 | 42.8919 | 21416.9 | 19299.8 | 42.0235 | 29077.5 | 24480.4 | 40.0941 | 37618.3 | 30646.7 | 39.1689 | 50072.5 | 39443.7 | 38.2286 | 5 | GCE
s00038 | 1 | 2023-04-07 | GCE | D-Fructose | 0 | 0 | 0 | 0 | 0 | 0 | 0 | 0 | 0 | 0 | 7 | 7.4 | 6.902687e-20 | 12682.34 | 7.273856e-06 | 0.7261308 | 61025.97 | 0.04920601 | 70.6769 | 128.595 | 61.2064 | 122.47 | 96.5284 | 38.2444 | 142.483 | 82.9411 | 30.2041 | 155.4 | 94.3896 | 31.2743 | 169.083 | 136.085 | 38.8285 | 190.91 | 221.948 | 49.2993 | 232.035 | 378.681 | 58.5023 | 315.434 | 649.082 | 64.0817 | 487.801 | 1100.93 | 66.1029 | 831.88 | 1811.12 | 65.3298 | 1491.39 | 2860.9 | 62.467 | 2658.31 | 4282.85 | 58.1727 | 4508.02 | 6007.44 | 53.1152 | 7173.83 | 7922.52 | 47.8392 | 10687.9 | 10070.6 | 43.2969 | 14805.9 | 12817.3 | 40.8825 | 20311 | 17514.1 | 40.7711 | 26458.3 | 22467.6 | 40.3369 | 34792.8 | 27867.7 | 38.6935 | 46082.7 | 36119.6 | 38.0893 | 7 | GCE
s00039 | 1 | 2023-04-07 | GCE | D-Fructose | 0 | 0 | 0 | 0 | 0 | 0 | 0 | 0 | 0 | 0 | 9 | 7.4 | 9.932983e-13 | 12994.77 | 6.654191e-06 | 0.7419917 | 61112.08 | 0.04451978 | 68.2414 | 124.906 | 61.3504 | 118.098 | 94.1924 | 38.5752 | 137.197 | 80.9573 | 30.544 | 149.663 | 93.0705 | 31.8761 | 163.053 | 135.037 | 39.6307 | 184.773 | 220.959 | 50.0966 | 225.778 | 377.297 | 59.1034 | 308.99 | 647.014 | 64.4726 | 480.088 | 1097.5 | 66.3736 | 821.49 | 1806.24 | 65.5436 | 1476.54 | 2858.59 | 62.6824 | 2634.7 | 4286.89 | 58.4253 | 4498.32 | 6030.51 | 53.2798 | 7161.62 | 8012.91 | 48.2109 | 10367.5 | 10295.8 | 44.8011 | 14803.7 | 12897.1 | 41.0625 | 20420.3 | 17432.2 | 40.4865 | 27431 | 22300.4 | 39.1099 | 35177.9 | 28073.3 | 38.5912 | 46562.7 | 36274.3 | 37.9201 | 9 | GCE
s00040 | 1 | 2023-04-07 | GCE | D-Fructose | 0 | 0 | 0 | 0 | 0 | 0 | 0 | 0 | 0 | 0 | 11 | 7.4 | 4.078794e-21 | 13911.7 | 8.446051e-06 | 0.6966907 | 54068.59 | 0.05871772 | 61.9262 | 117.941 | 62.2978 | 108.023 | 88.8766 | 39.4461 | 126.15 | 76.7173 | 31.3056 | 137.828 | 88.4055 | 32.6769 | 150.604 | 128.6 | 40.494 | 171.354 | 210.565 | 50.8619 | 210.729 | 359.515 | 59.6233 | 291.003 | 616.02 | 64.7143 | 456.379 | 1043.26 | 66.3728 | 787.382 | 1712.09 | 65.3026 | 1419.54 | 2693.94 | 62.2136 | 2552.69 | 4048.37 | 57.7666 | 4277.24 | 5586.24 | 52.5597 | 6738.55 | 7369.09 | 47.5591 | 9811.07 | 9315.55 | 43.5159 | 13644.9 | 11874.3 | 41.0311 | 18596.9 | 15503.7 | 39.8171 | 25079.2 | 21748.6 | 40.9318 | 32127 | 25284.8 | 38.2037 | 42475.9 | 32679.5 | 37.5734 | 11 | GCE
s00041 | 1 | 2023-04-07 | GCE | D-Fructose | 1 | 1 | 0 | 1 | 10 | 0 | 0 | 1 | 1 | 0 | 0 | 7.4 | 88.6069 | 31574.96 | 1.256439e-05 | 0.667811 | 9.290031e-16 | 0.03203827 | 70.7507 | 106.976 | 56.5205 | 111.779 | 70.0963 | 32.0916 | 125.931 | 48.7692 | 21.1698 | 134.433 | 42.1901 | 17.4239 | 142.666 | 46.9324 | 18.2095 | 153.223 | 63.3223 | 22.4538 | 168.433 | 95.3781 | 29.5215 | 192.779 | 150.953 | 38.0622 | 233.362 | 242.475 | 46.0971 | 302.612 | 390.016 | 52.1922 | 422.241 | 621.643 | 55.8144 | 629.24 | 978.47 | 57.2555 | 980.299 | 1494.75 | 56.7421 | 1546.19 | 2246.45 | 55.4612 | 2484.35 | 3232.29 | 52.454 | 3910.21 | 4501.85 | 49.0231 | 5998.04 | 6092.32 | 45.4468 | 9017.23 | 7619.42 | 40.1973 | 12934.2 | 8745.75 | 34.0654 | 17904.4 | 9103.78 | 26.9518 | 0 | GCE/PPy/LiClO4/CV10cy/CQDs/Nafion
s00042 | 1 | 2023-04-07 | GCE | D-Fructose | 1 | 1 | 0 | 1 | 10 | 0 | 0 | 1 | 1 | 0 | 0.5 | 7.4 | 57.0429 | 40085.21 | 1.172006e-05 | 0.6750685 | 2246.071 | 0.01964556 | 82.8401 | 118.512 | 55.0463 | 127.348 | 76.8408 | 31.1065 | 142.473 | 52.9956 | 20.4037 | 151.293 | 45.6026 | 16.7738 | 159.896 | 50.6666 | 17.582 | 170.842 | 68.2817 | 21.7855 | 186.493 | 102.94 | 28.8978 | 211.183 | 163.588 | 37.7623 | 252.687 | 264.988 | 46.3612 | 323.564 | 429.684 | 53.0192 | 447.523 | 692.531 | 57.1289 | 663.741 | 1101.63 | 58.9308 | 1034.71 | 1719.47 | 58.9622 | 1658.16 | 2606.93 | 57.5412 | 2683.33 | 3866.5 | 55.2396 | 4238.95 | 5457.26 | 52.1616 | 6692.85 | 7496.65 | 48.2422 | 10246.2 | 9705.51 | 43.4476 | 15162.2 | 11859.6 | 38.032 | 21114.9 | 13094.7 | 31.8057 | 0.5 | GCE/PPy/LiClO4/CV10cy/CQDs/Nafion
s00043 | 1 | 2023-04-07 | GCE | D-Fructose | 1 | 1 | 0 | 1 | 10 | 0 | 0 | 1 | 1 | 0 | 1 | 7.4 | 32.52196 | 46438.18 | 1.094797e-05 | 0.6884645 | 4407.696 | 0.02128487 | 85.0117 | 117.605 | 54.1385 | 129.36 | 76.7223 | 30.6717 | 144.258 | 53.1079 | 20.2109 | 153.101 | 46.0118 | 16.7272 | 161.612 | 51.5974 | 17.7066 | 172.421 | 70.2219 | 22.1596 | 187.954 | 106.977 | 29.647 | 212.785 | 171.555 | 38.877 | 254.949 | 280.111 | 47.6924 | 327.608 | 457.348 | 54.3852 | 455.517 | 742.057 | 58.456 | 680.414 | 1190.58 | 60.252 | 1066.57 | 1866.83 | 60.2595 | 1735.77 | 2861.55 | 58.7597 | 2817.38 | 4291.99 | 56.718 | 4546.27 | 6173.66 | 53.6322 | 7170.13 | 8612.71 | 50.2224 | 11085.6 | 11558.9 | 46.1975 | 16674.7 | 14310.2 | 40.6362 | 23907 | 16426.5 | 34.4929 | 1 | GCE/PPy/LiClO4/CV10cy/CQDs/Nafion
s00044 | 1 | 2023-04-07 | GCE | D-Fructose | 1 | 1 | 0 | 1 | 10 | 0 | 0 | 1 | 1 | 0 | 3 | 7.4 | 1.313089e-12 | 45611.9 | 1.122517e-05 | 0.6963946 | 7084.708 | 0.02770125 | 78.4524 | 115.393 | 55.7893 | 121.959 | 75.4021 | 31.7268 | 136.572 | 52.4772 | 21.0191 | 145.334 | 45.8005 | 17.4916 | 153.722 | 51.7682 | 18.6117 | 164.426 | 70.8736 | 23.3178 | 179.885 | 108.502 | 31.0973 | 204.915 | 174.576 | 40.4291 | 247.569 | 285.579 | 49.0779 | 321.267 | 467.22 | 55.4871 | 451.643 | 759.253 | 59.2536 | 680.193 | 1219.78 | 60.8544 | 1076.52 | 1921.29 | 60.7376 | 1748.18 | 2948 | 59.3319 | 2866.97 | 4420.85 | 57.0362 | 4590.03 | 6429.64 | 54.4775 | 7317.6 | 9092.13 | 51.1719 | 11539.5 | 12010.2 | 46.145 | 17100.9 | 15320.9 | 41.8575 | 24666.5 | 17873.1 | 35.9266 | 3 | GCE/PPy/LiClO4/CV10cy/CQDs/Nafion
s00045 | 1 | 2023-04-07 | GCE | D-Fructose | 1 | 1 | 0 | 1 | 10 | 0 | 0 | 1 | 1 | 0 | 5 | 7.4 | 4.589792e-09 | 58910.88 | 1.083623e-05 | 0.6762063 | 4186.622 | 0.02685714 | 77.3075 | 114.441 | 55.9601 | 120.836 | 75.1497 | 31.8781 | 135.82 | 52.3914 | 21.0937 | 144.527 | 45.7755 | 17.5743 | 153.02 | 51.9038 | 18.7368 | 163.818 | 71.3218 | 23.527 | 179.371 | 109.468 | 31.3952 | 204.558 | 176.479 | 40.7854 | 247.544 | 289.166 | 49.4344 | 322.045 | 473.904 | 55.8016 | 453.663 | 771.434 | 59.5411 | 685.672 | 1240.23 | 61.0637 | 1091.28 | 1959.24 | 60.8826 | 1761.94 | 3012.87 | 59.6807 | 2891.09 | 4509.68 | 57.3367 | 4635.79 | 6552.63 | 54.7217 | 7395.09 | 9248.23 | 51.3534 | 11610 | 12433 | 46.9605 | 17492.4 | 16038.1 | 42.5165 | 25271.5 | 19149.1 | 37.1525 | 5 | GCE/PPy/LiClO4/CV10cy/CQDs/Nafion
s00046 | 1 | 2023-04-07 | GCE | D-Fructose | 1 | 1 | 0 | 1 | 10 | 0 | 0 | 1 | 1 | 0 | 7 | 7.4 | 5.549922e-13 | 63985.84 | 1.061135e-05 | 0.6729326 | 3406.488 | 0.02682947 | 77.3729 | 113.607 | 55.7429 | 120.792 | 74.5915 | 31.6962 | 135.394 | 52.0298 | 21.021 | 144.078 | 45.7232 | 17.6069 | 152.464 | 52.0256 | 18.8413 | 163.294 | 71.7556 | 23.7219 | 178.876 | 110.374 | 31.6764 | 204.15 | 178.14 | 41.1077 | 247.377 | 292.122 | 49.7412 | 322.565 | 479.159 | 56.052 | 455.376 | 780.495 | 59.7388 | 689.11 | 1255.66 | 61.242 | 1090.48 | 1980.7 | 61.1648 | 1767.75 | 3063.5 | 60.0134 | 2912.94 | 4583.36 | 57.5621 | 4710.41 | 6635.56 | 54.63 | 7436.45 | 9422.37 | 51.7183 | 11703.4 | 12806.5 | 47.577 | 17607.5 | 16482 | 43.109 | 25655.7 | 19757.6 | 37.6 | 7 | GCE/PPy/LiClO4/CV10cy/CQDs/Nafion
s00047 | 1 | 2023-04-07 | GCE | D-Fructose | 1 | 1 | 0 | 1 | 10 | 0 | 0 | 1 | 1 | 0 | 9 | 7.4 | 2.214964e-14 | 72051.59 | 1.034724e-05 | 0.6644481 | 2345.769 | 0.02968351 | 79.0568 | 114.372 | 55.3469 | 122.422 | 75.2193 | 31.5677 | 137.049 | 52.4465 | 20.9411 | 145.755 | 46.1971 | 17.586 | 154.124 | 52.7305 | 18.8874 | 164.951 | 72.8634 | 23.8323 | 180.712 | 112.217 | 31.8391 | 206.278 | 181.359 | 41.3219 | 250.092 | 297.656 | 49.9629 | 326.11 | 488.879 | 56.2944 | 460.623 | 797.3 | 59.9838 | 698.387 | 1284.46 | 61.4662 | 1112.48 | 2030.84 | 61.2864 | 1844.29 | 3134.2 | 59.5256 | 2983.3 | 4684.99 | 57.5119 | 4766.92 | 6836.02 | 55.111 | 7695.78 | 9695.29 | 51.5587 | 11978.4 | 13248.3 | 47.8818 | 18022.5 | 17016.9 | 43.3561 | 26243.9 | 20665.1 | 38.2177 | 9 | GCE/PPy/LiClO4/CV10cy/CQDs/Nafion
s00048 | 1 | 2023-04-07 | GCE | D-Fructose | 1 | 1 | 0 | 1 | 10 | 0 | 0 | 1 | 1 | 0 | 11 | 7.4 | 4.286153e-18 | 84501.34 | 9.93813e-06 | 0.6539787 | 6.670406e-13 | 0.02875026 | 74.4761 | 111.418 | 56.2397 | 117.061 | 73.8713 | 32.254 | 131.704 | 51.979 | 21.5374 | 140.485 | 46.2455 | 18.2208 | 149.149 | 53.1442 | 19.6118 | 160.137 | 73.6161 | 24.6886 | 175.976 | 113.703 | 32.8676 | 201.838 | 184.102 | 42.3689 | 246.32 | 302.58 | 50.8522 | 323.751 | 497.218 | 56.9309 | 461.001 | 810.698 | 60.3754 | 703.028 | 1306.7 | 61.719 | 1123.24 | 2062.86 | 61.4314 | 1828.68 | 3230.18 | 60.4847 | 3016.45 | 4774.32 | 57.715 | 4856.19 | 6969.14 | 55.1307 | 7741.44 | 9852.91 | 51.8432 | 12189.3 | 13308.5 | 47.5133 | 18345.4 | 17589.8 | 43.7954 | 26819.3 | 21511.6 | 38.7329 | 11 | GCE/PPy/LiClO4/CV10cy/CQDs/Nafion
s00049 | 1 | 2025-01-11 | GCE | D-Fructose | 0 | 0 | 0 | 0 | 0 | 0 | 0 | 0 | 0 | 0 | 0 | 11 | 0.001965381 | 10255.29 | 1.159431e-06 | 0.8670364 | 42872.37 | 0.04542565 | 45.8767 | 88.733 | 62.6602 | 77.6811 | 69.1114 | 41.6589 | 89.0919 | 65.1862 | 36.192 | 95.7131 | 84.8214 | 41.5475 | 103.389 | 136.324 | 52.823 | 118.425 | 238.524 | 63.5961 | 152.183 | 426.895 | 70.3794 | 231.807 | 762.121 | 73.0824 | 423.41 | 1338.23 | 72.4429 | 868.354 | 2255.04 | 68.9397 | 1819.84 | 3552.4 | 62.8746 | 3540.81 | 5059.77 | 55.0158 | 6059.94 | 6434.14 | 46.7155 | 9059.18 | 7353.98 | 39.0687 | 12120.7 | 8352.3 | 34.5704 | 15609.1 | 9058.56 | 30.1282 | 19319.5 | 11289.8 | 30.3008 | 23468.5 | 14151.1 | 31.0892 | 27612.2 | 17994.7 | 33.092 | 33372.4 | 24720 | 36.5285 | 0 | GCE
s00050 | 1 | 2025-01-11 | GCE | D-Fructose | 0 | 0 | 0 | 0 | 0 | 0 | 0 | 0 | 0 | 0 | 0.5 | 11 | 3.859573e-08 | 17314.28 | 1.388019e-06 | 0.8354131 | 55168.6 | 0.06968306 | 46.4946 | 90.9697 | 62.9284 | 78.9327 | 70.8615 | 41.9158 | 90.3972 | 67.0375 | 36.5602 | 96.872 | 87.771 | 42.1782 | 104.295 | 141.766 | 53.6587 | 118.854 | 248.969 | 64.4809 | 150.618 | 446.942 | 71.3763 | 223.505 | 801.71 | 74.4223 | 395.921 | 1423.09 | 74.4528 | 798.529 | 2452.07 | 71.9619 | 1716.91 | 4077.56 | 67.1658 | 3474.04 | 6111.71 | 60.3851 | 6454.27 | 8390.23 | 52.4304 | 10511.5 | 10385.5 | 44.6544 | 15444 | 11918.7 | 37.6588 | 20904.5 | 13626.1 | 33.0973 | 27264.5 | 17019.7 | 31.9742 | 34761.4 | 20351.7 | 30.3476 | 38482.8 | 24407.7 | 32.3849 | 46542.7 | 32265.9 | 34.7318 | 0.5 | GCE
s00051 | 1 | 2025-01-11 | GCE | D-Fructose | 0 | 0 | 0 | 0 | 0 | 0 | 0 | 0 | 0 | 0 | 2 | 11 | 1.371371e-17 | 15069.42 | 1.763528e-06 | 1 | 115584.3 | 0.06728203 | 46.7489 | 90.1635 | 62.5937 | 78.6646 | 69.8773 | 41.6145 | 90.1244 | 66.1137 | 36.2632 | 96.7485 | 86.4279 | 41.7752 | 104.617 | 139.107 | 53.0545 | 119.58 | 243.154 | 63.8126 | 151.219 | 434.188 | 70.7979 | 219.386 | 774.777 | 74.19 | 368.613 | 1371.67 | 74.9581 | 691.039 | 2379.3 | 73.8047 | 1395.93 | 4069.65 | 71.0675 | 2756.54 | 6502.6 | 67.0272 | 5337.02 | 10035.7 | 61.9959 | 9650.23 | 14204.1 | 55.8079 | 16007.5 | 18910.9 | 49.7532 | 26639.9 | 25799.2 | 44.0815 | 35010.5 | 31837.4 | 42.2824 | 47550.5 | 39942.7 | 40.0305 | 62114.9 | 50395.8 | 39.0535 | 79553.3 | 66244.4 | 39.7843 | 2 | GCE
s00052 | 1 | 2025-01-11 | GCE | D-Fructose | 0 | 0 | 0 | 0 | 0 | 0 | 0 | 0 | 0 | 0 | 5 | 11 | 4.436806e-05 | 585941.9 | 1.105471e-06 | 1 | 165628.1 | 0.4467863 | 48.0398 | 90.4668 | 62.0307 | 80.2793 | 69.7096 | 40.969 | 91.7598 | 64.9928 | 35.3097 | 98.4256 | 83.7821 | 40.4052 | 106.047 | 133.766 | 51.5934 | 120.323 | 233.052 | 62.693 | 149.822 | 415.31 | 70.1632 | 211.063 | 739.724 | 74.0751 | 335.877 | 1309.28 | 75.6118 | 580.652 | 2284.12 | 75.7368 | 1045.41 | 3930.52 | 75.1058 | 1887.42 | 6678.78 | 74.2197 | 3391.37 | 11278.9 | 73.2649 | 5621.44 | 18624.1 | 73.2042 | 11595.5 | 32609.9 | 70.4255 | 17295.1 | 52498.5 | 71.7661 | 29834.6 | 86840.7 | 71.0396 | 54086.9 | 142640 | 69.2341 | 83518.4 | 236443 | 70.5453 | 138590 | 390666 | 70.4677 | 5 | GCE
s00053 | 1 | 2025-01-11 | GCE | D-Fructose | 0 | 0 | 0 | 0 | 0 | 0 | 0 | 0 | 0 | 0 | 8 | 11 | 2.614175e-09 | 542616 | 1.185959e-06 | 1 | 160736.2 | 0.4412406 | 48.3134 | 90.4125 | 61.8815 | 80.872 | 69.514 | 40.6809 | 92.5646 | 64.3949 | 34.8254 | 99.255 | 82.3188 | 39.6712 | 106.829 | 130.907 | 50.7833 | 120.816 | 227.668 | 62.0467 | 149.906 | 405.438 | 69.7087 | 210.325 | 721.644 | 73.7511 | 333.74 | 1276.11 | 75.3437 | 575.422 | 2222.72 | 75.4858 | 1034.43 | 3820.89 | 74.8514 | 1866.09 | 6480.38 | 73.9357 | 3330.23 | 10921.9 | 73.0429 | 5774.7 | 18391.4 | 72.5682 | 10934.1 | 32068.8 | 71.1727 | 17172.7 | 50078 | 71.0722 | 28807.3 | 82054.5 | 70.6551 | 50018.2 | 139766 | 70.3092 | 80630.1 | 222554 | 70.0848 | 132761 | 366124 | 70.0688 | 8 | GCE
s00054 | 1 | 2025-01-11 | GCE | D-Fructose | 0 | 0 | 0 | 0 | 0 | 0 | 0 | 0 | 0 | 0 | 11 | 11 | 515.3939 | 347961.4 | 2.20406e-06 | 0.932931 | 267370.2 | 0.7249522 | 55.8367 | 94.8363 | 59.5118 | 90.1101 | 71.8082 | 38.5511 | 102.472 | 64.8333 | 32.3213 | 109.375 | 80.7383 | 36.434 | 116.67 | 126.496 | 47.3138 | 129.917 | 218.934 | 59.3147 | 156.738 | 389.823 | 68.0962 | 212.461 | 695.547 | 73.0143 | 328.555 | 1234.93 | 75.1015 | 562.6 | 2160.15 | 75.4019 | 1020.88 | 3719.51 | 74.6521 | 1874.66 | 6291.75 | 73.4083 | 3391.99 | 10525.3 | 72.1374 | 5975.49 | 17300.4 | 70.9452 | 11095.2 | 27872.7 | 68.2942 | 17203.7 | 46441.2 | 69.6733 | 28868 | 75322.3 | 69.0302 | 47370.1 | 123479 | 69.0117 | 76802.7 | 201790 | 69.1628 | 124571 | 330887 | 69.3698 | 11 | GCE
s00055 | 1 | 2025-01-11 | GCE | D-Fructose | 0 | 0 | 0 | 0 | 0 | 0 | 0 | 0 | 0 | 0 | 14 | 11 | 454.1082 | 356688.4 | 2.256762e-06 | 0.9287435 | 267910 | 0.6969839 | 59.9881 | 97.408 | 58.3734 | 95.3199 | 73.3418 | 37.5757 | 108.153 | 65.5685 | 31.2266 | 115.259 | 80.6802 | 34.9917 | 122.359 | 125.529 | 45.7327 | 135.09 | 216.977 | 58.0937 | 160.841 | 386.654 | 67.4136 | 214.672 | 691.067 | 72.7432 | 327.221 | 1229.67 | 75.0987 | 555.584 | 2156.13 | 75.5506 | 1007.46 | 3722.24 | 74.8553 | 1856.73 | 6311.13 | 73.6062 | 3381.8 | 10552.9 | 72.2314 | 5875.12 | 17445.9 | 71.3885 | 10781.4 | 29303.1 | 69.8 | 17370.7 | 46381 | 69.468 | 28478.2 | 75614.3 | 69.3624 | 49589 | 126564 | 68.6042 | 78166.2 | 200183 | 68.6707 | 126912 | 326393 | 68.7524 | 14 | GCE
s00056 | 1 | 2025-01-11 | GCE | D-Fructose | 0 | 0 | 0 | 0 | 0 | 0 | 0 | 0 | 0 | 0 | 17 | 11 | 579.1596 | 330364.8 | 2.312307e-06 | 0.9428926 | 239814 | 0.6717997 | 66.08 | 100.388 | 56.6454 | 102.697 | 74.9571 | 36.1251 | 116.145 | 65.9131 | 29.5753 | 123.615 | 79.4312 | 32.7235 | 130.931 | 121.953 | 42.9667 | 143.773 | 209.39 | 55.5254 | 169.462 | 371.851 | 65.5001 | 222.868 | 662.72 | 71.4126 | 334.225 | 1176.1 | 74.1359 | 559.164 | 2056.53 | 74.7892 | 1003.08 | 3539.15 | 74.176 | 1834.21 | 5975.56 | 72.936 | 3342.21 | 9959.79 | 71.4498 | 5948.14 | 16431.8 | 70.1003 | 9670.8 | 27521 | 70.6386 | 17716.2 | 43950.5 | 68.0459 | 27559.6 | 69577.8 | 68.3916 | 45634.8 | 112718 | 67.959 | 72131.7 | 184050 | 68.5991 | 115940 | 301481 | 68.9648 | 17 | GCE
s00057 | 1 | 2025-01-11 | GCE | D-Fructose | 1 | 1 | 0 | 1 | 10 | 0 | 0 | 0 | 0 | 0 | 0 | 11 | 92.92935 | 23.12207 | 0.2313313 | 1.67313e-22 | 1343.004 | 0.1242287 | 71.8427 | 87.8277 | 50.717 | 104.857 | 53.5548 | 27.0553 | 114.663 | 30.4702 | 14.8817 | 118.425 | 18.2471 | 8.75937 | 120.498 | 12.1292 | 5.74796 | 122.264 | 9.58125 | 4.48084 | 124.208 | 9.48368 | 4.36625 | 126.712 | 11.3196 | 5.1049 | 130.234 | 15.113 | 6.61926 | 135.308 | 21.2395 | 8.92102 | 142.666 | 30.4581 | 12.0513 | 153.361 | 43.9586 | 15.9941 | 169.097 | 63.6698 | 20.6327 | 191.352 | 92.1646 | 25.7178 | 224.144 | 133.623 | 30.8012 | 272.336 | 194.065 | 35.4735 | 345.254 | 282.152 | 39.2567 | 460.62 | 405.506 | 41.359 | 640.35 | 564.964 | 41.4211 | 916.774 | 750.501 | 39.3049 | 0 | GCE/PPy/LiClO4/CV10cy
s00058 | 1 | 2025-01-11 | GCE | D-Fructose | 1 | 1 | 0 | 1 | 10 | 0 | 0 | 0 | 0 | 0 | 0.5 | 11 | 96.73926 | 3.986847 | 2.682393e-16 | 5.093852e-07 | 1171.584 | 0.1148085 | 72.7193 | 88.8301 | 50.6951 | 106.278 | 54.3767 | 27.0964 | 116.438 | 31.0953 | 14.9522 | 120.389 | 18.7242 | 8.84039 | 122.622 | 12.507 | 5.82385 | 124.575 | 9.85161 | 4.52165 | 126.618 | 9.5014 | 4.29141 | 129.146 | 11.0519 | 4.89127 | 132.577 | 14.4359 | 6.21428 | 137.429 | 19.9805 | 8.27218 | 144.377 | 28.3392 | 11.1052 | 154.348 | 40.5819 | 14.731 | 168.661 | 58.3269 | 19.0766 | 189.738 | 84.1007 | 23.9052 | 220.15 | 120.7 | 28.7344 | 264.394 | 172.842 | 33.1739 | 328.22 | 247.635 | 37.0337 | 421.955 | 353.164 | 39.9284 | 562.869 | 497.493 | 41.472 | 773.099 | 687.292 | 41.6374 | 0.5 | GCE/PPy/LiClO4/CV10cy
s00059 | 1 | 2025-01-11 | GCE | D-Fructose | 1 | 1 | 0 | 1 | 10 | 0 | 0 | 0 | 0 | 0 | 2 | 11 | 86.88892 | 27.79457 | 4.095112e-05 | 0.538601 | 1146.322 | 0.09748829 | 71.7689 | 88.6435 | 51.0052 | 105.615 | 54.6565 | 27.3619 | 115.804 | 31.5014 | 15.2176 | 119.973 | 19.2718 | 9.12569 | 122.48 | 13.2607 | 6.17926 | 124.834 | 10.7437 | 4.91896 | 127.362 | 10.4362 | 4.68443 | 130.27 | 11.9491 | 5.24082 | 134.017 | 15.3648 | 6.54027 | 139.147 | 21.0879 | 8.61768 | 146.459 | 29.796 | 11.4995 | 156.995 | 42.6916 | 15.2126 | 172.55 | 61.3911 | 19.5849 | 195.046 | 87.9492 | 24.2714 | 227.99 | 125.13 | 28.7596 | 274.921 | 176.77 | 32.7404 | 341.863 | 247.948 | 35.9528 | 436.585 | 347.818 | 38.5436 | 574.052 | 483.976 | 40.1338 | 774.247 | 664.801 | 40.6508 | 2 | GCE/PPy/LiClO4/CV10cy
s00060 | 1 | 2025-01-11 | GCE | D-Fructose | 1 | 1 | 0 | 1 | 10 | 0 | 0 | 0 | 0 | 0 | 5 | 11 | 83.40125 | 29.97405 | 8.094763e-05 | 0.4563735 | 1228.125 | 0.08904567 | 71.7592 | 89.214 | 51.1886 | 105.619 | 55.1337 | 27.5649 | 116.152 | 31.8761 | 15.3462 | 120.428 | 19.7245 | 9.30173 | 123.127 | 13.8259 | 6.40691 | 125.692 | 11.4749 | 5.21631 | 128.512 | 11.3758 | 5.05857 | 131.754 | 13.0775 | 5.66843 | 135.865 | 16.7986 | 7.04839 | 141.431 | 23.0828 | 9.26946 | 149.343 | 32.7063 | 12.3528 | 160.891 | 46.9888 | 16.2806 | 177.812 | 67.7558 | 20.8595 | 203.051 | 96.9901 | 25.5321 | 239.943 | 137.311 | 29.7811 | 292.859 | 192.219 | 33.2791 | 366.354 | 266.341 | 36.0174 | 468.736 | 367.658 | 38.1092 | 612.028 | 507.723 | 39.6782 | 819.015 | 695.297 | 40.3293 | 5 | GCE/PPy/LiClO4/CV10cy
s00061 | 1 | 2025-01-11 | GCE | D-Fructose | 1 | 1 | 0 | 1 | 10 | 0 | 0 | 0 | 0 | 0 | 11 | 11 | 107.4874 | 387.1285 | 0.001325618 | 0.6064037 | 1194.848 | 0.0840736 | 68.8013 | 88.5797 | 52.1629 | 103.077 | 55.2226 | 28.1799 | 113.739 | 32.3987 | 15.8997 | 118.277 | 20.485 | 9.82593 | 121.261 | 14.9418 | 7.02458 | 124.265 | 13.0825 | 6.00991 | 127.748 | 13.6055 | 6.07924 | 131.885 | 16.1015 | 6.96067 | 137.031 | 20.9353 | 8.68636 | 143.964 | 28.9516 | 11.3707 | 153.859 | 41.3276 | 15.0352 | 168.474 | 59.6627 | 19.5009 | 190.157 | 86.4071 | 24.437 | 222.927 | 123.404 | 28.9673 | 271.442 | 174.066 | 32.6706 | 341.864 | 239.847 | 35.053 | 438.095 | 324.522 | 36.5295 | 566.472 | 433.485 | 37.4245 | 738.733 | 580.337 | 38.1527 | 974.526 | 775.416 | 38.5088 | 11 | GCE/PPy/LiClO4/CV10cy
s00062 | 1 | 2025-01-16 | GCE | D-Fructose | 0 | 0 | 0 | 0 | 0 | 0 | 0 | 0 | 0 | 0 | 0 | 7 | 193.5365 | 1501106.8 | 4.015093e-06 | 0.9507623 | 15684.24 | 0.02782226 | 93.6513 | 119.308 | 51.8696 | 139.15 | 83.7082 | 31.0297 | 156.282 | 64.3486 | 22.3793 | 167.084 | 64.2441 | 21.0319 | 178.85 | 83.1136 | 24.9249 | 197.752 | 125.103 | 32.3186 | 232.566 | 198.589 | 40.4942 | 296.999 | 313.414 | 46.5404 | 408.939 | 478.841 | 49.5021 | 583.421 | 705.584 | 50.414 | 828.284 | 1018.52 | 50.8813 | 1141.76 | 1473.39 | 52.2273 | 1524.97 | 2203.11 | 55.3094 | 1991.08 | 3470.23 | 60.1546 | 2612.94 | 5616.65 | 65.0515 | 3475.09 | 9522.4 | 69.951 | 4697.1 | 16582.6 | 74.185 | 6345.99 | 29907.2 | 78.0201 | 11520.7 | 51779.2 | 77.4562 | 20093.3 | 91243.3 | 77.5808 | 0 | GCE
s00063 | 1 | 2025-01-16 | GCE | D-Fructose | 0 | 0 | 0 | 0 | 0 | 0 | 0 | 0 | 0 | 0 | 0.005 | 7 | 159.5597 | 1532133.1 | 3.934009e-06 | 0.9640698 | 18741.05 | 0.01632026 | 88.1373 | 131.339 | 56.1358 | 139.118 | 90.7961 | 33.1307 | 157.513 | 68.4137 | 23.4771 | 168.719 | 67.0615 | 21.6765 | 180.662 | 85.8108 | 25.4068 | 199.726 | 128.812 | 32.8196 | 235.089 | 204.794 | 41.0603 | 301.374 | 323.866 | 47.0602 | 417.406 | 495.116 | 49.8675 | 598.871 | 728.806 | 50.5895 | 853.082 | 1048.55 | 50.8688 | 1174.98 | 1513.59 | 52.1784 | 1567.15 | 2258.6 | 55.2447 | 2056.63 | 3515.57 | 59.6721 | 2675.18 | 5755.87 | 65.0722 | 3507.65 | 9755.35 | 70.2233 | 4898.28 | 16963.5 | 73.8937 | 7509.45 | 30240.9 | 76.0543 | 11541.9 | 53063 | 77.7286 | 20070.6 | 93795.4 | 77.9218 | 0.005 | GCE
s00064 | 1 | 2025-01-16 | GCE | D-Fructose | 0 | 0 | 0 | 0 | 0 | 0 | 0 | 0 | 0 | 0 | 0.01 | 7 | 162.634 | 1625346.4 | 3.830081e-06 | 0.9645706 | 18799.24 | 0.01701146 | 89.0671 | 126.349 | 54.8189 | 137.771 | 88.3847 | 32.6815 | 155.642 | 67.3191 | 23.3896 | 166.774 | 67.1446 | 21.9301 | 178.868 | 86.9766 | 25.9318 | 198.407 | 131.421 | 33.5196 | 234.822 | 209.418 | 41.7272 | 303.116 | 331.259 | 47.5402 | 422.441 | 506.054 | 50.1457 | 608.7 | 743.82 | 50.705 | 869.122 | 1069.41 | 50.8989 | 1198.71 | 1540.46 | 52.1119 | 1593.56 | 2291.83 | 55.1883 | 2099.49 | 3598.74 | 59.7409 | 2697.84 | 5828.77 | 65.163 | 3562.8 | 9914.16 | 70.2333 | 4880.2 | 17424.1 | 74.3533 | 7485.21 | 30991.1 | 76.4215 | 11573.6 | 54178 | 77.9416 | 20148.5 | 96099.9 | 78.1588 | 0.01 | GCE
s00065 | 1 | 2025-01-16 | GCE | D-Fructose | 0 | 0 | 0 | 0 | 0 | 0 | 0 | 0 | 0 | 0 | 0.015 | 7 | 164.6401 | 1245886.1 | 3.921126e-06 | 0.9727121 | 21054.33 | 0.01766612 | 96.6504 | 131.723 | 53.731 | 148.273 | 92.8552 | 32.0566 | 167.278 | 71.7871 | 23.2265 | 179.401 | 72.8955 | 22.1133 | 193.008 | 95.576 | 26.3442 | 215.828 | 144.542 | 33.8107 | 258.328 | 228.301 | 41.4691 | 336.086 | 355.787 | 46.6311 | 467.653 | 534.681 | 48.8258 | 667.568 | 776.032 | 49.2968 | 940.514 | 1101.37 | 49.5045 | 1282.85 | 1575.49 | 50.8456 | 1694.38 | 2329.98 | 53.975 | 2203.29 | 3621.92 | 58.687 | 2844.05 | 5908.33 | 64.2956 | 3723.83 | 9953.43 | 69.4879 | 5536.27 | 17535.4 | 72.4781 | 7560.85 | 30019.1 | 75.8631 | 12271.7 | 53704.6 | 77.1287 | 21174.7 | 94488.4 | 77.3688 | 0.015 | GCE
s00066 | 1 | 2025-01-16 | GCE | D-Fructose | 0 | 0 | 0 | 0 | 0 | 0 | 0 | 0 | 0 | 0 | 0.02 | 7 | 183.2494 | 1366057.4 | 3.749362e-06 | 0.9682181 | 19248.87 | 0.02437003 | 89.1751 | 126.816 | 54.8856 | 137.794 | 89.1903 | 32.9139 | 155.724 | 69.3798 | 24.0144 | 167.284 | 71.1022 | 23.0273 | 180.477 | 94.0798 | 27.5324 | 202.714 | 143.217 | 35.2411 | 244.553 | 227.303 | 42.9062 | 321.867 | 355.459 | 47.8393 | 453.499 | 534.91 | 49.7086 | 653.691 | 776.27 | 49.8995 | 925.267 | 1101.72 | 49.9752 | 1264.17 | 1577.25 | 51.2879 | 1674.05 | 2337.62 | 54.3923 | 2154.58 | 3680.89 | 59.6577 | 2817.9 | 5971.21 | 64.7367 | 3712.66 | 10162.6 | 69.9315 | 5320.88 | 17375.5 | 72.9739 | 6960.99 | 31627 | 77.5873 | 11994 | 55164.6 | 77.7335 | 21029.3 | 97611 | 77.842 | 0.02 | GCE
s00067 | 1 | 2025-01-16 | GCE | D-Fructose | 0 | 0 | 0 | 0 | 0 | 0 | 0 | 0 | 0 | 0 | 0.025 | 7 | 188.2654 | 1456354.7 | 3.94762e-06 | 0.9601034 | 18769.97 | 0.02082281 | 88.5238 | 126.249 | 54.9624 | 137.636 | 89.0614 | 32.9061 | 155.803 | 69.4746 | 24.0328 | 167.564 | 71.098 | 22.9916 | 181.031 | 93.7615 | 27.3811 | 203.381 | 142.167 | 34.9542 | 245.157 | 225.002 | 42.5454 | 322.054 | 351.312 | 47.4879 | 452.899 | 528.19 | 49.3884 | 652.075 | 765.287 | 49.5668 | 921.876 | 1083.34 | 49.6036 | 1259.13 | 1544.87 | 50.8185 | 1668.11 | 2286.32 | 53.8852 | 2159.9 | 3586.4 | 58.9416 | 2785.45 | 5773.13 | 64.2434 | 3666.45 | 9745.31 | 69.3823 | 5127.85 | 17104.9 | 73.3119 | 7460.84 | 30533.5 | 76.2689 | 11962.7 | 53246.3 | 77.3377 | 20881.2 | 93690.7 | 77.4356 | 0.025 | GCE
s00068 | 1 | 2025-01-16 | GCE | D-Fructose | 0 | 0 | 0 | 0 | 0 | 0 | 0 | 0 | 0 | 0 | 0.03 | 7 | 211.1595 | 1229882.2 | 3.652429e-06 | 0.9727344 | 17393.05 | 0.02692573 | 95.3856 | 118.372 | 51.1377 | 139.676 | 83.854 | 30.9784 | 156.589 | 66.2698 | 22.9384 | 167.735 | 68.939 | 22.3426 | 180.838 | 92.0338 | 26.9729 | 202.727 | 140.67 | 34.7564 | 243.947 | 223.65 | 42.5146 | 320.502 | 350.101 | 47.5273 | 451.057 | 526.706 | 49.4241 | 650.156 | 762.938 | 49.5632 | 919.085 | 1078.24 | 49.556 | 1252.46 | 1540.53 | 50.8888 | 1645.5 | 2280.19 | 54.184 | 2116.79 | 3559.15 | 59.2581 | 2713.39 | 5853.38 | 65.1295 | 3551.59 | 9974.88 | 70.4016 | 4521.69 | 17268.9 | 75.3271 | 6198.24 | 31249.2 | 78.7811 | 11400.3 | 55395 | 78.3709 | 20311 | 98324.3 | 78.3285 | 0.03 | GCE
s00069 | 1 | 2025-01-16 | GCE | D-Fructose | 0 | 0 | 0 | 0 | 0 | 0 | 0 | 0 | 0 | 0 | 0.06 | 7 | 222.1317 | 1894052.3 | 3.992722e-06 | 0.9487707 | 17844.1 | 0.02859893 | 89.9372 | 124.863 | 54.2352 | 137.823 | 89.4527 | 32.9852 | 156.383 | 71.5948 | 24.5991 | 168.837 | 75.186 | 24.0043 | 183.642 | 100.716 | 28.7421 | 208.841 | 153.3 | 36.2806 | 256.145 | 241.343 | 43.2958 | 341.818 | 372.177 | 47.4347 | 484.566 | 551.363 | 48.6893 | 696.163 | 786.406 | 48.4833 | 975.9 | 1098.51 | 48.3826 | 1318.34 | 1553.61 | 49.6832 | 1726.39 | 2282.47 | 52.8972 | 2227.84 | 3530.88 | 57.7497 | 2831.92 | 5801.06 | 63.9796 | 3731.95 | 9840.59 | 69.2312 | 5036.35 | 16894.7 | 73.4006 | 7683.57 | 31074.1 | 76.1113 | 12085.8 | 53114.2 | 77.181 | 20807 | 93299.1 | 77.428 | 0.06 | GCE
s00070 | 1 | 2025-01-16 | GCE | D-Fructose | 0 | 0 | 0 | 0 | 0 | 0 | 0 | 0 | 0 | 0 | 0.12 | 7 | 204.8537 | 1459477.7 | 3.824208e-06 | 0.9632247 | 19438.9 | 0.02127462 | 90.8561 | 126.808 | 54.3789 | 139.198 | 90.6493 | 33.0733 | 157.54 | 72.3712 | 24.6732 | 169.948 | 75.8063 | 24.0395 | 184.569 | 101.572 | 28.8249 | 209.586 | 155.101 | 36.5028 | 256.803 | 245.084 | 43.6624 | 343.152 | 379.231 | 47.8592 | 488.472 | 563.464 | 49.0777 | 704.706 | 804.488 | 48.7827 | 991.201 | 1123.64 | 48.5833 | 1340.21 | 1587.76 | 49.8327 | 1746.49 | 2332.45 | 53.1749 | 2241.99 | 3656.52 | 58.4855 | 2874 | 5916.38 | 64.0909 | 3784.34 | 10072.8 | 69.4089 | 5161.52 | 17493.7 | 73.5612 | 7601.12 | 31303 | 76.3514 | 12205.1 | 54801.5 | 77.4443 | 21268.3 | 96476.6 | 77.568 | 0.12 | GCE
s00071 | 1 | 2025-01-16 | GCE | D-Fructose | 0 | 0 | 0 | 0 | 0 | 0 | 0 | 0 | 0 | 0 | 0.24 | 7 | 217.8092 | 1636169.6 | 3.688e-06 | 0.9595361 | 18593 | 0.02355514 | 90.4121 | 129.305 | 55.0382 | 140.151 | 91.3829 | 33.1057 | 158.797 | 72.8636 | 24.648 | 171.212 | 76.0858 | 23.9601 | 185.75 | 101.871 | 28.7418 | 210.602 | 155.647 | 36.4665 | 257.648 | 246.375 | 43.7188 | 344.079 | 381.977 | 47.9879 | 490.009 | 568.806 | 49.2561 | 708.042 | 813.598 | 48.9682 | 997.266 | 1137.15 | 48.7496 | 1349.5 | 1609.25 | 50.0172 | 1760.92 | 2371.45 | 53.4043 | 2271.26 | 3702.17 | 58.4711 | 2889.82 | 6020.08 | 64.3576 | 3736.79 | 10291.3 | 70.0439 | 5015.15 | 18053.6 | 74.4751 | 7548.68 | 32420.9 | 76.8931 | 12160.9 | 56323.5 | 77.8162 | 21384.4 | 99550 | 77.8765 | 0.24 | GCE
s00072 | 1 | 2025-01-16 | GCE | D-Fructose | 0 | 0 | 0 | 0 | 0 | 0 | 0 | 0 | 0 | 0 | 0.48 | 7 | 222.269 | 1739582.6 | 3.696161e-06 | 0.9552316 | 18331.09 | 0.02772846 | 90.3408 | 128.545 | 54.9006 | 140.696 | 91.8348 | 33.1332 | 159.643 | 72.5695 | 24.4452 | 171.997 | 75.7386 | 23.7662 | 186.545 | 101.328 | 28.5102 | 211.362 | 154.756 | 36.2111 | 258.301 | 244.892 | 43.4735 | 344.657 | 379.707 | 47.7703 | 490.002 | 565.095 | 49.071 | 706.907 | 808.125 | 48.8222 | 994.801 | 1129.39 | 48.6254 | 1344.46 | 1598.75 | 49.9379 | 1752.83 | 2358.26 | 53.3776 | 2266.04 | 3697.88 | 58.5002 | 2873.67 | 6004.19 | 64.4237 | 3709.35 | 10321.2 | 70.232 | 5114.57 | 17912.1 | 74.064 | 7825.12 | 32895.6 | 76.6193 | 12200.1 | 56322.8 | 77.7779 | 21616.9 | 99621.1 | 77.7571 | 0.48 | GCE
s00073 | 1 | 2025-01-16 | GCE | D-Fructose | 1 | 1 | 0 | 1 | 10 | 0 | 0 | 0 | 0 | 0 | 0 | 7 | 164.3997 | 4060.771 | 0.0002232145 | 0.5451595 | 1.681902e-14 | 0.07917072 | 109.285 | 121.767 | 48.0921 | 156.124 | 75.5419 | 25.8204 | 171.007 | 44.192 | 14.4895 | 176.642 | 27.4287 | 8.82634 | 180.075 | 20.0791 | 6.36243 | 183.641 | 18.2092 | 5.66273 | 188.199 | 20.4254 | 6.19411 | 194.525 | 26.2304 | 7.67961 | 203.513 | 35.8835 | 9.99963 | 216.502 | 50.4305 | 13.1123 | 235.367 | 71.4904 | 16.8956 | 263.192 | 100.766 | 20.9498 | 304.086 | 140.493 | 24.7977 | 360.876 | 191.359 | 27.9354 | 440.92 | 259.016 | 30.4319 | 547.485 | 348.814 | 32.502 | 702.006 | 464.61 | 33.4979 | 928.074 | 601.324 | 32.9403 | 1216.96 | 731.394 | 31.006 | 1608.01 | 856.287 | 28.0359 | 0 | GCE/PPy/LiClO4/CV10cy
s00074 | 1 | 2025-01-16 | GCE | D-Fructose | 1 | 1 | 0 | 1 | 10 | 0 | 0 | 0 | 0 | 0 | 0.005 | 7 | 167.4578 | 9293.367 | 0.0001482086 | 0.5186041 | 8.805325e-25 | 0.06086018 | 118.459 | 138.527 | 49.4652 | 173.99 | 86.9727 | 26.5591 | 190.677 | 50.7144 | 14.8941 | 197.773 | 32.7877 | 9.41315 | 202.41 | 25.3154 | 7.12896 | 207.251 | 24.5566 | 6.75732 | 213.538 | 29.1569 | 7.77521 | 222.295 | 38.9827 | 9.94649 | 234.774 | 55.3513 | 13.266 | 253.247 | 80.9165 | 17.7195 | 281.671 | 119.539 | 22.996 | 326.214 | 175.643 | 28.2993 | 396.729 | 252.257 | 32.4499 | 503.169 | 352.353 | 35.0023 | 653.885 | 473.079 | 35.8853 | 856.955 | 616.477 | 35.7305 | 1114.51 | 789.268 | 35.3051 | 1458.41 | 1013.66 | 34.8009 | 1894.99 | 1328.49 | 35.0326 | 2568.21 | 1585.82 | 31.6945 | 0.005 | GCE/PPy/LiClO4/CV10cy
s00075 | 1 | 2025-01-16 | GCE | D-Fructose | 1 | 1 | 0 | 1 | 10 | 0 | 0 | 0 | 0 | 0 | 0.01 | 7 | 214.4391 | 358.3963 | 0.0003393957 | 0.6209808 | 3038.334 | 0.06546339 | 152.211 | 159.847 | 46.4017 | 215.506 | 99.5758 | 24.7996 | 234.683 | 57.725 | 13.8187 | 242.187 | 36.6977 | 8.61629 | 247.135 | 27.6656 | 6.3874 | 252.26 | 26.1122 | 5.90981 | 258.915 | 30.204 | 6.65383 | 267.995 | 39.5674 | 8.3986 | 280.885 | 55.1233 | 11.1031 | 299.548 | 79.1641 | 14.8036 | 327.868 | 115.118 | 19.3467 | 370.797 | 166.637 | 24.1993 | 436.944 | 235.858 | 28.3597 | 535.358 | 325.618 | 31.309 | 672.842 | 434.151 | 32.8321 | 852.103 | 563.684 | 33.4855 | 1072.62 | 735.917 | 34.4537 | 1353.69 | 973.864 | 35.7318 | 1726.01 | 1304.75 | 37.0868 | 2257.19 | 1774.41 | 38.1714 | 0.01 | GCE/PPy/LiClO4/CV10cy
s00076 | 1 | 2025-01-16 | GCE | D-Fructose | 1 | 1 | 0 | 1 | 10 | 0 | 0 | 0 | 0 | 0 | 0.015 | 7 | 221.4873 | 277.0389 | 0.0002088277 | 0.726587 | 3096.128 | 0.06491034 | 157.643 | 161.329 | 45.662 | 221.728 | 100.314 | 24.3428 | 240.652 | 58.3822 | 13.6365 | 248.131 | 37.1076 | 8.50545 | 252.989 | 28.038 | 6.3241 | 257.18 | 26.5137 | 5.88605 | 262.554 | 30.7153 | 6.6725 | 270.682 | 40.2496 | 8.45774 | 283.275 | 56.1149 | 11.2049 | 301.606 | 80.5879 | 14.9597 | 329.377 | 117.193 | 19.5857 | 373.534 | 169.352 | 24.3885 | 441.064 | 240.926 | 28.6451 | 541.277 | 329.104 | 31.3001 | 680.428 | 437.367 | 32.7322 | 858.741 | 565.23 | 33.3532 | 1081.22 | 734.543 | 34.1907 | 1364.8 | 973.051 | 35.4874 | 1731.85 | 1306.38 | 37.0283 | 2242.69 | 1777.64 | 38.4016 | 0.015 | GCE/PPy/LiClO4/CV10cy
s00077 | 1 | 2025-01-16 | GCE | D-Fructose | 1 | 1 | 0 | 1 | 10 | 0 | 0 | 0 | 0 | 0 | 0.02 | 7 | 269.8426 | 531.5891 | 0.0002476332 | 0.6217615 | 3050.092 | 0.06753538 | 196.748 | 187.376 | 43.6023 | 269.602 | 115.671 | 23.2213 | 291.718 | 66.8434 | 12.9058 | 300.14 | 41.7051 | 7.91073 | 304.781 | 30.9187 | 5.79259 | 311.418 | 28.5556 | 5.23911 | 317.971 | 32.6141 | 5.85631 | 327.501 | 42.5245 | 7.39821 | 341.769 | 59.3517 | 9.85175 | 362.175 | 85.5749 | 13.294 | 391.775 | 124.91 | 17.684 | 439.438 | 181.213 | 22.4099 | 513.159 | 258.598 | 26.7451 | 620.306 | 355.184 | 29.7952 | 772.103 | 471.555 | 31.4141 | 972.789 | 612.477 | 32.1949 | 1213.29 | 788.097 | 33.0059 | 1516.66 | 1019.09 | 33.8984 | 1925.26 | 1353.59 | 35.1098 | 2448.2 | 1811.82 | 36.5037 | 0.02 | GCE/PPy/LiClO4/CV10cy
s00078 | 1 | 2025-01-16 | GCE | D-Fructose | 1 | 1 | 0 | 1 | 10 | 0 | 0 | 0 | 0 | 0 | 0.025 | 7 | 272.4779 | 441.4543 | 0.0002090652 | 0.6514395 | 3163.765 | 0.06696918 | 197.25 | 187.956 | 43.6178 | 271.476 | 116.269 | 23.1848 | 293.671 | 67.3874 | 12.9237 | 301.949 | 42.33 | 7.98023 | 307.011 | 31.6286 | 5.88192 | 313.139 | 29.4537 | 5.37341 | 320.554 | 33.8009 | 6.01932 | 330.817 | 44.1598 | 7.6033 | 345.063 | 61.5723 | 10.1173 | 365.948 | 88.5785 | 13.6068 | 397.336 | 128.847 | 17.9668 | 446.546 | 186.612 | 22.6801 | 522.463 | 264.929 | 26.8885 | 632.081 | 363.529 | 29.9045 | 787.249 | 476.605 | 31.191 | 988.762 | 617.287 | 31.9767 | 1229.13 | 788.679 | 32.6865 | 1532.52 | 1032.18 | 33.961 | 1929.33 | 1370.07 | 35.3796 | 2461.34 | 1847.15 | 36.887 | 0.025 | GCE/PPy/LiClO4/CV10cy
s00079 | 1 | 2025-01-16 | GCE | D-Fructose | 1 | 1 | 0 | 1 | 10 | 0 | 0 | 0 | 0 | 0 | 0.03 | 7 | 399.4226 | 1559.79 | 9.734559e-05 | 0.637781 | 3815.705 | 0.0587547 | 293.158 | 236.721 | 38.9205 | 413.209 | 154.768 | 20.5334 | 440.429 | 89.4454 | 11.4799 | 448.522 | 56.7525 | 7.21145 | 456.408 | 43.3502 | 5.42575 | 456.716 | 41.5362 | 5.19648 | 465.143 | 49.1729 | 6.03465 | 478.307 | 65.9151 | 7.84645 | 496.882 | 93.9731 | 10.7096 | 527.563 | 138.356 | 14.6952 | 571.825 | 204.557 | 19.6835 | 649.947 | 298.723 | 24.684 | 771.072 | 424.687 | 28.8448 | 955.219 | 587.241 | 31.582 | 1209.3 | 778.192 | 32.7615 | 1544.04 | 987.852 | 32.6104 | 1963.24 | 1222.92 | 31.9191 | 2463.06 | 1513.15 | 31.5639 | 3077.14 | 1909.18 | 31.8172 | 3861.26 | 2449.71 | 32.3923 | 0.03 | GCE/PPy/LiClO4/CV10cy
s00080 | 1 | 2025-01-16 | GCE | D-Fructose | 1 | 1 | 0 | 1 | 10 | 0 | 0 | 0 | 0 | 0 | 0.06 | 7 | 311.9896 | 1286.595 | 7.747172e-05 | 0.6897213 | 4095.156 | 0.05204767 | 246.273 | 212.768 | 40.8254 | 325.831 | 131.949 | 22.046 | 346.282 | 76.5518 | 12.4658 | 353.405 | 49.8473 | 8.02853 | 353.86 | 39.8444 | 6.4244 | 359.829 | 40.5092 | 6.42326 | 369.29 | 49.6271 | 7.65385 | 383.8 | 67.7011 | 10.0039 | 403.582 | 97.365 | 13.5635 | 434.819 | 143.366 | 18.2482 | 477.894 | 211.751 | 23.8977 | 559.776 | 308.662 | 28.8725 | 683.745 | 438.695 | 32.6845 | 873.151 | 602.894 | 34.6243 | 1138.27 | 793.652 | 34.886 | 1489.68 | 1006.62 | 34.0481 | 1916.56 | 1241.97 | 32.944 | 2422.58 | 1547.03 | 32.5617 | 3017.69 | 1943.11 | 32.7778 | 3781.8 | 2509.82 | 33.5705 | 0.06 | GCE/PPy/LiClO4/CV10cy
s00081 | 1 | 2025-01-16 | GCE | D-Fructose | 1 | 1 | 0 | 1 | 10 | 0 | 0 | 0 | 0 | 0 | 0.12 | 7 | 322.1053 | 1416.574 | 7.954209e-05 | 0.6690526 | 4093.407 | 0.05214068 | 242.2 | 215.843 | 41.7067 | 326.315 | 133.905 | 22.311 | 351.566 | 78.5582 | 12.596 | 361.651 | 51.0979 | 8.04212 | 365.868 | 40.526 | 6.32071 | 375.355 | 40.7762 | 6.19994 | 385.352 | 49.751 | 7.35649 | 399.233 | 67.8741 | 9.64867 | 422.127 | 97.9138 | 13.059 | 454.798 | 144.611 | 17.639 | 505.787 | 214.329 | 22.9649 | 587.385 | 312.764 | 28.0339 | 714.199 | 446.427 | 32.0084 | 904.031 | 612.467 | 34.117 | 1176.2 | 809.957 | 34.5521 | 1535.98 | 1029.7 | 33.8375 | 1969.23 | 1272.46 | 32.8694 | 2492.21 | 1562.42 | 32.0845 | 3101.81 | 1972.83 | 32.4574 | 3882.9 | 2544.04 | 33.2325 | 0.12 | GCE/PPy/LiClO4/CV10cy
s00082 | 1 | 2025-01-16 | GCE | D-Fructose | 1 | 1 | 0 | 1 | 10 | 0 | 0 | 0 | 0 | 0 | 0.24 | 7 | 180.6639 | 1855.82 | 5.522804e-05 | 0.6697592 | 4149.113 | 0.03566953 | 132.939 | 147.64 | 47.9993 | 191.129 | 93.2173 | 25.9993 | 208.873 | 56.8591 | 15.228 | 217.107 | 40.4815 | 10.562 | 223.683 | 36.4541 | 9.25622 | 231.884 | 41.6179 | 10.175 | 243.346 | 55.4377 | 12.8338 | 260.173 | 79.7207 | 17.0358 | 285.934 | 118.325 | 22.4807 | 326.766 | 176.784 | 28.4139 | 391.941 | 261.551 | 33.716 | 494.23 | 379.435 | 37.5145 | 651.115 | 535.491 | 39.4346 | 886.041 | 725.99 | 39.33 | 1208.75 | 940.921 | 37.8981 | 1631.07 | 1168.92 | 35.6276 | 2139.92 | 1407.89 | 33.3416 | 2700.33 | 1684.28 | 31.953 | 3365.93 | 2072.06 | 31.6164 | 4177.2 | 2622.18 | 32.1179 | 0.24 | GCE/PPy/LiClO4/CV10cy
s00083 | 1 | 2025-01-16 | GCE | D-Fructose | 1 | 1 | 0 | 1 | 10 | 0 | 0 | 0 | 0 | 0 | 0.48 | 7 | 209.1635 | 1729.879 | 5.690602e-05 | 0.6728444 | 4309.545 | 0.03850088 | 154.952 | 161.187 | 46.1298 | 218.639 | 102.086 | 25.0286 | 238.027 | 61.7661 | 14.5469 | 246.697 | 43.2955 | 9.95408 | 253.368 | 38.3069 | 8.59747 | 261.763 | 42.9186 | 9.31136 | 273.525 | 56.3425 | 11.6394 | 290.68 | 80.216 | 15.4274 | 316.745 | 118.239 | 20.4704 | 357.167 | 176.022 | 26.2354 | 421.852 | 259.867 | 31.6337 | 522.807 | 376.44 | 35.7552 | 679.8 | 530.868 | 37.9869 | 909.932 | 721.714 | 38.4198 | 1229.1 | 941.764 | 37.4601 | 1649.3 | 1167.64 | 35.2969 | 2146.21 | 1410.97 | 33.3219 | 2691.92 | 1691.76 | 32.1478 | 3374.84 | 2103.73 | 31.9377 | 4198.11 | 2687.83 | 32.6293 | 0.48 | GCE/PPy/LiClO4/CV10cy
s00084 | 1 | 2025-01-23 | GCE | D-Fructose | 1 | 0 | 1 | 0 | 0 | 1 | 100 | 0 | 0 | 0 | 0 | 7 | 1.337193e-38 | 3005.089 | 3.948648e-05 | 0.9073128 | 16729.27 | 0.05927024 | 100.453 | 107.605 | 46.9686 | 141.271 | 69.735 | 26.2722 | 155.154 | 46.1235 | 16.5559 | 162.649 | 36.6699 | 12.7052 | 169.359 | 37.4195 | 12.4592 | 177.619 | 46.9707 | 14.8126 | 188.509 | 67.5455 | 19.7133 | 204.368 | 104.811 | 27.1513 | 229.799 | 168.853 | 36.3079 | 273.479 | 275.434 | 45.2041 | 350.678 | 448.41 | 51.9729 | 489.454 | 719.239 | 55.7641 | 736.496 | 1134.1 | 56.9999 | 1163.31 | 1721.25 | 55.9472 | 1857.9 | 2533.81 | 53.7496 | 2926.83 | 3552.74 | 50.5175 | 4397.48 | 4721.77 | 47.0366 | 6392.43 | 6133.69 | 43.8167 | 8888.01 | 8011.7 | 42.0317 | 12007.7 | 10434.2 | 40.9892 | 0 | GCE/PPy/pTS/Chrono100s
s00085 | 1 | 2025-01-23 | GCE | D-Fructose | 1 | 0 | 1 | 0 | 0 | 1 | 100 | 0 | 0 | 0 | 0.005 | 7 | 1.315405e-25 | 73338.06 | 1.502198e-05 | 0.626012 | 8.674571e-09 | 0.06301423 | 102.951 | 109.494 | 46.7639 | 144.271 | 71.4676 | 26.3524 | 158.616 | 47.8234 | 16.7783 | 166.444 | 38.8927 | 13.1522 | 173.599 | 40.7782 | 13.2191 | 182.296 | 52.4908 | 16.0633 | 193.736 | 77.1732 | 21.7195 | 210.436 | 122.208 | 30.1453 | 237.555 | 200.574 | 40.1754 | 284.588 | 333.381 | 49.5145 | 369.208 | 553.29 | 56.285 | 523.755 | 911.044 | 60.1056 | 803.634 | 1471.29 | 61.3562 | 1301.62 | 2326.28 | 60.7718 | 2219.95 | 3537.66 | 57.8909 | 3650.8 | 5209.99 | 54.9799 | 5922.29 | 7276.97 | 50.8599 | 9138.09 | 9714.11 | 46.7501 | 13292.8 | 12608.1 | 43.4858 | 18703.2 | 16133.9 | 40.7818 | 0.005 | GCE/PPy/pTS/Chrono100s
s00086 | 1 | 2025-01-23 | GCE | D-Fructose | 1 | 0 | 1 | 0 | 0 | 1 | 100 | 0 | 0 | 0 | 0.01 | 7 | 1.112567e-15 | 160616.6 | 8.430395e-06 | 0.6829644 | 1.113257e-11 | 0.04424225 | 103.324 | 110.237 | 46.8541 | 144.785 | 72.6943 | 26.6606 | 159.164 | 49.8513 | 17.3909 | 167.41 | 42.3615 | 14.2001 | 175.1 | 46.6059 | 14.9047 | 184.571 | 62.5653 | 18.7255 | 197.091 | 94.9312 | 25.7184 | 215.711 | 154.069 | 35.5359 | 246.832 | 257.85 | 46.2506 | 301.893 | 435.763 | 55.2861 | 402.232 | 733.749 | 61.269 | 585.515 | 1228.02 | 64.5084 | 915.776 | 2029.16 | 65.71 | 1491.8 | 3298.86 | 65.6668 | 2569.02 | 5234.91 | 63.8606 | 4475.38 | 8103.33 | 61.0886 | 7607.05 | 11980.8 | 57.587 | 12562 | 17514 | 54.3499 | 19745.4 | 24434.9 | 51.0588 | 30253 | 33125.5 | 47.595 | 0.01 | GCE/PPy/pTS/Chrono100s
s00087 | 1 | 2025-01-23 | GCE | D-Fructose | 1 | 0 | 1 | 0 | 0 | 1 | 100 | 0 | 0 | 0 | 0.015 | 7 | 4.037956e-12 | 220659.5 | 7.326222e-06 | 0.6910611 | 2.914282e-10 | 0.04422728 | 104.031 | 111 | 46.8562 | 145.79 | 73.5904 | 26.7832 | 160.415 | 51.1002 | 17.6692 | 168.87 | 44.1456 | 14.6503 | 176.813 | 49.4869 | 15.636 | 186.576 | 67.4861 | 19.8855 | 199.623 | 103.733 | 27.4583 | 219.436 | 169.986 | 37.7631 | 253.225 | 286.301 | 48.5082 | 313.526 | 485.573 | 57.1504 | 423.952 | 819.724 | 62.6525 | 625.577 | 1375.16 | 65.5387 | 992.168 | 2271.86 | 66.4081 | 1631.87 | 3710.77 | 66.2617 | 2825.51 | 5944.49 | 64.5775 | 4848.34 | 9299.07 | 62.4634 | 8237.99 | 14022.2 | 59.5659 | 13417.8 | 20660.6 | 56.9987 | 21847.1 | 29163.2 | 53.162 | 33848.1 | 40678.4 | 50.2365 | 0.015 | GCE/PPy/pTS/Chrono100s
s00088 | 1 | 2025-01-23 | GCE | D-Fructose | 1 | 0 | 1 | 0 | 0 | 1 | 100 | 0 | 0 | 0 | 0.02 | 7 | 1.873733e-18 | 274845.4 | 6.687609e-06 | 0.6895819 | 7.304375e-13 | 0.04341479 | 103.5 | 111.176 | 47.0479 | 145.485 | 73.9293 | 26.9378 | 160.165 | 51.8072 | 17.9244 | 168.659 | 45.5534 | 15.1145 | 176.77 | 52.0858 | 16.4178 | 186.778 | 72.222 | 21.1401 | 200.394 | 112.445 | 29.2976 | 221.57 | 185.651 | 39.9592 | 258.099 | 313.882 | 50.5702 | 324.151 | 533.087 | 58.6977 | 445.176 | 902.84 | 63.7528 | 665.683 | 1512.33 | 66.2423 | 1067.48 | 2504.39 | 66.9141 | 1748.7 | 4095.1 | 66.8764 | 3070.28 | 6541.15 | 64.8556 | 5328.1 | 10226.8 | 62.4807 | 9056.79 | 15604.1 | 59.8687 | 14773.2 | 22808.5 | 57.0685 | 23761.8 | 32831.4 | 54.1048 | 36925.5 | 46203.4 | 51.3683 | 0.02 | GCE/PPy/pTS/Chrono100s
s00089 | 1 | 2025-01-23 | GCE | D-Fructose | 1 | 0 | 1 | 0 | 0 | 1 | 100 | 0 | 0 | 0 | 0.025 | 7 | 8.671951e-10 | 315277.8 | 6.321258e-06 | 0.6856798 | 2.272358e-06 | 0.04189675 | 103.656 | 111.717 | 47.1436 | 145.452 | 74.8807 | 27.2401 | 160.5 | 53.1702 | 18.3289 | 169.352 | 47.5491 | 15.6832 | 177.852 | 55.3062 | 17.274 | 188.455 | 77.5597 | 22.3699 | 203.011 | 121.596 | 30.9199 | 226.163 | 201.453 | 41.6928 | 266.284 | 340.709 | 51.9902 | 338.995 | 578.138 | 59.6145 | 472.246 | 977.455 | 64.213 | 713.288 | 1633.56 | 66.4116 | 1142.72 | 2697.99 | 67.0451 | 1987.91 | 4411.66 | 65.7435 | 3296.77 | 6982.79 | 64.7267 | 5751.93 | 11015.9 | 62.4288 | 9854.82 | 16704.2 | 59.461 | 15800.2 | 24200.9 | 56.8605 | 25341.9 | 35284.6 | 54.3136 | 39299.1 | 49861.8 | 51.7562 | 0.025 | GCE/PPy/pTS/Chrono100s
s00090 | 1 | 2025-01-23 | GCE | D-Fructose | 1 | 0 | 1 | 0 | 0 | 1 | 100 | 0 | 0 | 0 | 0.03 | 7 | 4.004948e-13 | 361662.3 | 5.874514e-06 | 0.6831702 | 7.676672e-08 | 0.05658022 | 103.578 | 111.739 | 47.1708 | 145.463 | 75.2369 | 27.349 | 160.356 | 53.9328 | 18.5894 | 169.389 | 49.0709 | 16.156 | 178.155 | 57.919 | 18.0096 | 189.113 | 82.151 | 23.4802 | 204.381 | 129.689 | 32.397 | 228.884 | 215.644 | 43.294 | 271.635 | 365.128 | 53.3528 | 349.121 | 619.96 | 60.6146 | 490.645 | 1048.46 | 64.9219 | 747.401 | 1753.74 | 66.9175 | 1213.28 | 2899.82 | 67.2956 | 2049.78 | 4727.95 | 66.5611 | 3552.99 | 7536.73 | 64.7597 | 6076.9 | 11870.2 | 62.89 | 10296.5 | 18150.2 | 60.434 | 18013.6 | 26968.7 | 56.2593 | 27187.8 | 38329.5 | 54.6513 | 42161.5 | 54292.7 | 52.1686 | 0.03 | GCE/PPy/pTS/Chrono100s
s00091 | 1 | 2025-01-23 | GCE | D-Fructose | 1 | 0 | 1 | 0 | 0 | 1 | 100 | 0 | 0 | 0 | 0.06 | 7 | 1.455508e-24 | 370444.2 | 5.474272e-06 | 0.6915981 | 3.14782e-18 | 0.04748773 | 104.254 | 112.635 | 47.213 | 146.8 | 76.0029 | 27.372 | 161.968 | 54.6941 | 18.659 | 171.036 | 49.9452 | 16.2786 | 179.83 | 59.2881 | 18.2469 | 190.793 | 84.5687 | 23.9052 | 206.228 | 134.155 | 33.0447 | 231.232 | 223.815 | 44.0662 | 274.906 | 379.789 | 54.1015 | 354.167 | 645.906 | 61.2629 | 499.682 | 1094.69 | 65.4653 | 764.138 | 1836.48 | 67.4084 | 1242.31 | 3044.56 | 67.8024 | 2105.5 | 4979.27 | 67.0788 | 3602.65 | 7954.46 | 65.6337 | 6259.87 | 12430.8 | 63.2713 | 10405.6 | 18946.9 | 61.2245 | 18363.6 | 27920.3 | 56.6665 | 28588.1 | 40841.1 | 55.0086 | 44488.8 | 57954.9 | 52.4886 | 0.06 | GCE/PPy/pTS/Chrono100s
s00092 | 1 | 2025-01-23 | GCE | D-Fructose | 1 | 0 | 1 | 0 | 0 | 1 | 100 | 0 | 0 | 0 | 0.12 | 7 | 7.002961e-18 | 383733.5 | 5.136494e-06 | 0.6978407 | 1.051433e-11 | 0.05274262 | 103.55 | 112.446 | 47.3586 | 145.648 | 75.8686 | 27.5152 | 160.814 | 54.8884 | 18.8456 | 169.841 | 50.5649 | 16.5793 | 178.685 | 60.5405 | 18.7169 | 189.797 | 87.0013 | 24.6264 | 205.543 | 138.671 | 34.0058 | 231.256 | 231.891 | 45.0787 | 276.36 | 394.024 | 54.955 | 358.268 | 670.72 | 61.8909 | 508.598 | 1137.58 | 65.9111 | 781.019 | 1910.53 | 67.7654 | 1282.56 | 3178.4 | 68.0248 | 2164.85 | 5195.99 | 67.3815 | 3760.66 | 8342.5 | 65.735 | 6467.78 | 13028.3 | 63.5983 | 11018.2 | 20097.3 | 61.2666 | 18398.8 | 30618.5 | 58.9982 | 29732.6 | 43074.7 | 55.3844 | 46571.8 | 61272.4 | 52.7623 | 0.12 | GCE/PPy/pTS/Chrono100s
s00093 | 1 | 2025-01-23 | GCE | D-Fructose | 1 | 0 | 1 | 0 | 0 | 1 | 100 | 0 | 0 | 0 | 0.24 | 7 | 3.864349e-16 | 422956.9 | 5.025615e-06 | 0.6932459 | 1.294667e-09 | 0.0534854 | 103.689 | 112.359 | 47.298 | 145.583 | 76.0876 | 27.5935 | 160.843 | 55.1378 | 18.922 | 169.882 | 51.0244 | 16.7177 | 178.706 | 61.415 | 18.9661 | 189.876 | 88.622 | 25.0201 | 205.771 | 141.668 | 34.5465 | 231.911 | 237.286 | 45.6564 | 277.903 | 403.597 | 55.45 | 361.42 | 687.564 | 62.2712 | 514.69 | 1166.9 | 66.199 | 793.483 | 1961.51 | 67.9753 | 1297.53 | 3257.59 | 68.2821 | 2198.75 | 5347.81 | 67.65 | 3827.27 | 8546.58 | 65.8765 | 6579.95 | 13437.3 | 63.9101 | 11378.5 | 20392.5 | 60.8396 | 19977.3 | 31304.4 | 57.4555 | 30616.3 | 44654.7 | 55.5645 | 47983.4 | 63769.4 | 53.0403 | 0.24 | GCE/PPy/pTS/Chrono100s
s00094 | 1 | 2025-01-23 | GCE | D-Fructose | 1 | 0 | 1 | 0 | 0 | 1 | 100 | 0 | 0 | 0 | 0.48 | 7 | 8.507335e-17 | 421315.6 | 4.736611e-06 | 0.704129 | 1.008982e-10 | 0.0517337 | 103.836 | 112.531 | 47.3012 | 146.119 | 76.357 | 27.5901 | 161.434 | 55.6327 | 19.0148 | 170.584 | 51.737 | 16.8722 | 179.573 | 62.643 | 19.231 | 190.822 | 90.8456 | 25.458 | 206.998 | 145.664 | 35.1339 | 233.758 | 244.458 | 46.2818 | 280.643 | 416.19 | 56.0076 | 366.504 | 709.582 | 62.6833 | 523.915 | 1205.07 | 66.5025 | 810.55 | 2027.44 | 68.2089 | 1333.35 | 3366.89 | 68.3955 | 2275.23 | 5508.3 | 67.5567 | 3940.7 | 8888.2 | 66.0892 | 6677.91 | 14049.8 | 64.5781 | 11825.5 | 21470.3 | 61.1548 | 18681.7 | 32942.6 | 60.4425 | 31621.9 | 46738.4 | 55.9188 | 49591.3 | 66815.5 | 53.4167 | 0.48 | GCE/PPy/pTS/Chrono100s
s00095 | 1 | 2025-02-01 | GCE | D-Fructose | 1 | 1 | 0 | 1 | 10 | 0 | 0 | 1 | 0 | 0 | 0 | 7.4 | 104.8129 | 7.217379 | 0.0002439816 | 0.4401812 | 1372.439 | 0.1348249 | 89.7881 | 97.3284 | 47.3076 | 126.365 | 59.2775 | 25.1311 | 137.191 | 33.3979 | 13.682 | 141.101 | 19.6051 | 7.91026 | 143.037 | 12.798 | 5.11285 | 144.875 | 9.78079 | 3.86227 | 146.754 | 9.36084 | 3.64972 | 149.174 | 10.9029 | 4.18022 | 152.561 | 14.2698 | 5.3436 | 157.301 | 19.7572 | 7.15894 | 163.899 | 28.1191 | 9.73512 | 173.239 | 40.6961 | 13.2199 | 186.449 | 59.978 | 17.8322 | 205.975 | 88.9447 | 23.3558 | 236.11 | 132.914 | 29.3766 | 282.546 | 197.81 | 34.9958 | 355.291 | 292.246 | 39.4391 | 471.769 | 424.1 | 41.9541 | 656.765 | 594.271 | 42.1402 | 936.777 | 784.725 | 39.9525 | 0 | GCE/PPy/LiClO4/CV10cy/CQDs
s00096 | 1 | 2025-02-01 | GCE | D-Fructose | 1 | 1 | 0 | 1 | 10 | 0 | 0 | 1 | 0 | 0 | 0.005 | 7.4 | 105.7335 | 2791.853 | 136.6897 | 2.218824e-26 | 1439.987 | 0.1481346 | 90.3863 | 97.0197 | 47.0272 | 126.771 | 58.6032 | 24.8099 | 137.06 | 32.9597 | 13.5215 | 140.823 | 19.3639 | 7.82936 | 142.785 | 12.7473 | 5.10163 | 144.617 | 9.91266 | 3.92115 | 146.575 | 9.64855 | 3.76615 | 149.159 | 11.3304 | 4.34397 | 152.736 | 14.8747 | 5.56239 | 157.731 | 20.5591 | 7.42623 | 164.641 | 29.1599 | 10.0436 | 174.38 | 42.0984 | 13.5725 | 188.009 | 61.5046 | 18.1148 | 208.267 | 91.6161 | 23.7445 | 238.765 | 137.052 | 29.8561 | 285.396 | 204.586 | 35.6349 | 358.858 | 303.847 | 40.2548 | 474.949 | 445.903 | 43.1933 | 654.883 | 635.687 | 44.1478 | 930.407 | 876.897 | 43.3041 | 0.005 | GCE/PPy/LiClO4/CV10cy/CQDs
s00097 | 1 | 2025-02-01 | GCE | D-Fructose | 1 | 1 | 0 | 1 | 10 | 0 | 0 | 1 | 0 | 0 | 0.01 | 7.4 | 103.3395 | 42.82735 | 8.289752 | 1.143047e-30 | 1507.561 | 0.1563923 | 90.7011 | 96.8847 | 46.888 | 127.052 | 58.6435 | 24.7767 | 137.438 | 33.2059 | 13.5828 | 141.278 | 19.6905 | 7.93445 | 143.311 | 13.1224 | 5.23178 | 145.25 | 10.4021 | 4.09626 | 147.433 | 10.2776 | 3.98765 | 150.268 | 12.1738 | 4.63165 | 154.205 | 15.9252 | 5.89621 | 159.616 | 21.8894 | 7.80871 | 167.073 | 30.8692 | 10.4681 | 177.397 | 44.2614 | 14.0096 | 192.1 | 64.7998 | 18.6405 | 213.308 | 95.1805 | 24.0469 | 244.525 | 142.59 | 30.2478 | 292.901 | 213.312 | 36.0649 | 367.906 | 317.307 | 40.7768 | 486.867 | 466.877 | 43.7993 | 670.591 | 671.104 | 45.0219 | 950.905 | 936.298 | 44.5565 | 0.01 | GCE/PPy/LiClO4/CV10cy/CQDs
s00098 | 1 | 2025-02-01 | GCE | D-Fructose | 1 | 1 | 0 | 1 | 10 | 0 | 0 | 1 | 0 | 0 | 0.015 | 7.4 | 102.4115 | 25.57656 | 0.01573904 | 1 | 1540.848 | 0.1533091 | 90.4042 | 97.0545 | 47.0318 | 126.664 | 58.7134 | 24.8694 | 137.141 | 33.2426 | 13.6256 | 140.988 | 19.8447 | 8.01202 | 143.118 | 13.3532 | 5.33041 | 145.153 | 10.7363 | 4.23022 | 147.464 | 10.7658 | 4.17551 | 150.509 | 12.8142 | 4.86636 | 154.699 | 16.7588 | 6.18286 | 160.432 | 22.9605 | 8.14468 | 168.27 | 32.266 | 10.8548 | 179.139 | 46.1165 | 14.4364 | 194.157 | 67.2166 | 19.0957 | 216.084 | 99.009 | 24.6171 | 248.915 | 147.386 | 30.6304 | 298.89 | 219.926 | 36.346 | 375.646 | 327.053 | 41.0443 | 497.929 | 481.479 | 44.0377 | 687.491 | 693.379 | 45.2443 | 974.926 | 968.753 | 44.818 | 0.015 | GCE/PPy/LiClO4/CV10cy/CQDs
s00099 | 1 | 2025-02-01 | GCE | D-Fructose | 1 | 1 | 0 | 1 | 10 | 0 | 0 | 1 | 0 | 0 | 0.02 | 7.4 | 101.0892 | 30.85378 | 0.01327882 | 1 | 1573.093 | 0.1546831 | 89.9047 | 96.8532 | 47.1308 | 126.049 | 58.6192 | 24.9408 | 136.488 | 33.2744 | 13.7009 | 140.384 | 19.9047 | 8.07004 | 142.565 | 13.5228 | 5.41848 | 144.678 | 10.9911 | 4.34438 | 147.119 | 11.1182 | 4.32181 | 150.309 | 13.2863 | 5.05143 | 154.694 | 17.3906 | 6.41424 | 160.691 | 23.7727 | 8.41536 | 168.903 | 33.3033 | 11.1542 | 180.138 | 47.4737 | 14.7641 | 195.996 | 69.0346 | 19.4035 | 218.228 | 101.465 | 24.9361 | 252.021 | 150.514 | 30.8469 | 302.735 | 224.439 | 36.5522 | 381.203 | 334.513 | 41.2676 | 503.695 | 491.54 | 44.3003 | 697.179 | 712.19 | 45.6102 | 990.102 | 993.404 | 45.0954 | 0.02 | GCE/PPy/LiClO4/CV10cy/CQDs
s00100 | 1 | 2025-02-01 | GCE | D-Fructose | 1 | 1 | 0 | 1 | 10 | 0 | 0 | 1 | 0 | 0 | 0.025 | 7.4 | 100.3278 | 37.6381 | 0.01099199 | 1 | 1612.06 | 0.1537524 | 90.2151 | 96.6463 | 46.9712 | 126.156 | 58.2119 | 24.77 | 136.336 | 33.0713 | 13.635 | 140.149 | 19.8978 | 8.08062 | 142.36 | 13.6235 | 5.46638 | 144.551 | 11.2222 | 4.43925 | 147.095 | 11.4938 | 4.46796 | 150.453 | 13.8104 | 5.2446 | 155.049 | 18.0928 | 6.65577 | 161.318 | 24.7165 | 8.71091 | 169.829 | 34.5434 | 11.4972 | 181.604 | 49.1887 | 15.1553 | 198.139 | 71.4543 | 19.8306 | 221.329 | 104.581 | 25.2913 | 256.107 | 154.855 | 31.1593 | 308.213 | 230.635 | 36.8074 | 387.964 | 341.673 | 41.3698 | 513.138 | 506.429 | 44.623 | 713.559 | 731.135 | 45.697 | 1011.12 | 1021.07 | 45.2804 | 0.025 | GCE/PPy/LiClO4/CV10cy/CQDs
s00101 | 1 | 2025-02-01 | GCE | D-Fructose | 1 | 1 | 0 | 1 | 10 | 0 | 0 | 1 | 0 | 0 | 0.03 | 7.4 | 102.1869 | 70.70755 | 0.005927546 | 1 | 1661.72 | 0.1426712 | 90.2711 | 96.5952 | 46.9383 | 126.084 | 58.2473 | 24.7957 | 136.423 | 33.3137 | 13.7227 | 140.329 | 20.2605 | 8.21547 | 142.664 | 14.1433 | 5.66162 | 145.11 | 11.9659 | 4.71398 | 147.954 | 12.4713 | 4.81814 | 151.728 | 15.0637 | 5.6698 | 156.828 | 19.6944 | 7.15769 | 163.738 | 26.7719 | 9.28598 | 173.06 | 37.2447 | 12.1455 | 185.922 | 52.7044 | 15.8268 | 203.909 | 75.9536 | 20.4297 | 228.539 | 110.247 | 25.7525 | 265.914 | 162.369 | 31.4084 | 320.97 | 240.329 | 36.8244 | 404.611 | 355.649 | 41.3151 | 536.672 | 523.166 | 44.2699 | 742.823 | 758.254 | 45.589 | 1053.59 | 1060.3 | 45.1818 | 0.03 | GCE/PPy/LiClO4/CV10cy/CQDs
s00102 | 1 | 2025-02-01 | GCE | D-Fructose | 1 | 1 | 0 | 1 | 10 | 0 | 0 | 1 | 0 | 0 | 0.06 | 7.4 | 102.858 | 76.39419 | 0.005497688 | 1 | 1688.052 | 0.1403264 | 89.6609 | 96.52 | 47.1099 | 125.634 | 58.2653 | 24.8805 | 135.85 | 33.3139 | 13.7785 | 139.817 | 20.3761 | 8.29155 | 142.207 | 14.3737 | 5.77164 | 144.719 | 12.2947 | 4.85593 | 147.741 | 12.9175 | 4.99688 | 151.696 | 15.6508 | 5.89051 | 157.039 | 20.4402 | 7.4159 | 164.229 | 27.7426 | 9.58822 | 173.984 | 38.4998 | 12.4775 | 187.253 | 54.4012 | 16.1998 | 205.888 | 77.8092 | 20.7026 | 232.057 | 113.225 | 26.0087 | 270.203 | 165.767 | 31.5288 | 326.336 | 245.048 | 36.9031 | 411.06 | 362.1 | 41.3766 | 544.208 | 533.087 | 44.4086 | 752.813 | 771.492 | 45.702 | 1071.35 | 1077.51 | 45.1643 | 0.06 | GCE/PPy/LiClO4/CV10cy/CQDs
s00103 | 1 | 2025-02-01 | GCE | D-Fructose | 1 | 1 | 0 | 1 | 10 | 0 | 0 | 1 | 0 | 0 | 0.12 | 7.4 | 105.0539 | 88.21797 | 0.004411922 | 1 | 1736.995 | 0.1250666 | 89.3976 | 96.2171 | 47.1041 | 125.122 | 58.0716 | 24.8969 | 135.243 | 33.2269 | 13.8032 | 139.179 | 20.4881 | 8.37419 | 141.704 | 14.6812 | 5.91501 | 144.373 | 12.7746 | 5.05656 | 147.573 | 13.5998 | 5.26529 | 151.793 | 16.6037 | 6.24244 | 157.487 | 21.7957 | 7.8795 | 165.174 | 29.6446 | 10.1748 | 175.613 | 41.1933 | 13.2011 | 189.992 | 58.2577 | 17.0473 | 210.32 | 83.4573 | 21.6437 | 238.866 | 120.323 | 26.7356 | 279.837 | 174.835 | 31.996 | 339.904 | 256.649 | 37.0551 | 430.093 | 375.755 | 41.1424 | 569.408 | 551.003 | 44.0589 | 788.605 | 792.674 | 45.1474 | 1116.7 | 1098.93 | 44.5403 | 0.12 | GCE/PPy/LiClO4/CV10cy/CQDs
s00104 | 1 | 2025-02-01 | GCE | D-Fructose | 1 | 1 | 0 | 1 | 10 | 0 | 0 | 1 | 0 | 0 | 0.24 | 7.4 | 102.0721 | 95.82798 | 0.0041076 | 1 | 1773.762 | 0.1203459 | 88.8368 | 95.9442 | 47.2027 | 124.294 | 57.7782 | 24.9313 | 134.272 | 33.0881 | 13.8434 | 138.24 | 20.4118 | 8.39928 | 140.718 | 14.6111 | 5.92792 | 143.386 | 12.7651 | 5.08741 | 146.607 | 13.6441 | 5.31698 | 150.835 | 16.727 | 6.32802 | 156.556 | 22.0153 | 8.00459 | 164.31 | 30.0798 | 10.3741 | 174.836 | 41.9922 | 13.5055 | 189.515 | 59.5896 | 17.4548 | 209.988 | 85.5499 | 22.1661 | 239.827 | 124.12 | 27.3632 | 282.327 | 179.538 | 32.4531 | 344.242 | 262.403 | 37.3169 | 437.713 | 384.11 | 41.2682 | 580.123 | 560.987 | 44.0393 | 803.763 | 805.842 | 45.074 | 1139.22 | 1113 | 44.333 | 0.24 | GCE/PPy/LiClO4/CV10cy/CQDs
s00105 | 1 | 2025-02-01 | GCE | D-Fructose | 1 | 1 | 0 | 1 | 10 | 0 | 0 | 1 | 0 | 0 | 0.48 | 7.4 | 127.7888 | 1114.179 | 0.0006701017 | 0.8737163 | 1351.131 | 0.07620624 | 87.9518 | 95.6262 | 47.3938 | 123.289 | 57.6684 | 25.0678 | 133.469 | 33.2231 | 13.978 | 137.474 | 20.6063 | 8.5247 | 140.084 | 14.918 | 6.0787 | 142.86 | 13.1562 | 5.26164 | 146.231 | 14.1685 | 5.53418 | 150.69 | 17.3942 | 6.58451 | 156.679 | 22.8894 | 8.31162 | 164.783 | 31.2049 | 10.7231 | 175.833 | 43.4184 | 13.8706 | 191.104 | 61.4203 | 17.8172 | 212.867 | 87.8132 | 22.4174 | 243.11 | 126.235 | 27.4407 | 286.822 | 182.749 | 32.5032 | 350.208 | 265.863 | 37.2043 | 442.326 | 388.027 | 41.2586 | 588.092 | 567.354 | 43.9718 | 810.632 | 816.508 | 45.2069 | 1148.27 | 1133.43 | 44.6275 | 0.48 | GCE/PPy/LiClO4/CV10cy/CQDs
s00106 | 1 | 2025-02-01 | GCE | D-Fructose | 1 | 0 | 1 | 0 | 0 | 1 | 10 | 1 | 0 | 1 | 0 | 7.4 | 1.086402e-16 | 596194.6 | 6.564715e-06 | 0.9739044 | 93538.41 | 0.01675806 | 105.636 | 141.049 | 53.1693 | 154.424 | 124.6 | 38.899 | 178.291 | 136.822 | 37.5028 | 203.368 | 193.327 | 43.5501 | 245.779 | 307.208 | 51.3388 | 329.282 | 501.399 | 56.7061 | 493.7 | 809.501 | 58.6217 | 799.862 | 1257.14 | 57.5332 | 1319.27 | 1846.5 | 54.4553 | 2095.82 | 2554.13 | 50.6291 | 3133.05 | 3407.46 | 47.4025 | 4396.71 | 4515.31 | 45.7624 | 5969.64 | 6135.09 | 45.7831 | 8037.67 | 8558.02 | 46.7959 | 10833.7 | 12570.4 | 49.2438 | 15093 | 18613.7 | 50.963 | 20063.3 | 27663.4 | 54.0479 | 28654.3 | 42375.4 | 55.9334 | 40422 | 65055.4 | 58.1453 | 58940.4 | 101818 | 59.9343 | 0 | GCE/PPy/pTS/Chrono10s/CQDs/Chitosan
s00107 | 1 | 2025-02-01 | GCE | D-Fructose | 1 | 0 | 1 | 0 | 0 | 1 | 10 | 1 | 0 | 1 | 0.005 | 7.4 | 4.462341e-19 | 1018410.3 | 6.538515e-06 | 0.957936 | 106770.7 | 0.01500953 | 107.178 | 145.009 | 53.5313 | 156.857 | 130.847 | 39.8341 | 181.913 | 147 | 38.9409 | 208.77 | 210.677 | 45.2606 | 254.71 | 337.092 | 52.925 | 345.006 | 552.091 | 57.9984 | 522.854 | 896.499 | 59.7485 | 852.231 | 1397.15 | 58.6177 | 1418.92 | 2073.68 | 55.6181 | 2279.61 | 2900.94 | 51.8392 | 3449.5 | 3904.16 | 48.538 | 4924.5 | 5198.81 | 46.5521 | 6765.45 | 7078.45 | 46.2952 | 9127.91 | 9822.32 | 47.0986 | 12240.4 | 14272.1 | 49.3822 | 17136 | 20704.1 | 50.3867 | 23282.1 | 31210.9 | 53.2785 | 32838.6 | 46631.1 | 54.8459 | 46218.6 | 71311.8 | 57.0519 | 66124.1 | 110628 | 59.1325 | 0.005 | GCE/PPy/pTS/Chrono10s/CQDs/Chitosan
s00108 | 1 | 2025-02-01 | GCE | D-Fructose | 1 | 0 | 1 | 0 | 0 | 1 | 10 | 1 | 0 | 1 | 0.01 | 7.4 | 3.740012e-23 | 703616.3 | 6.715243e-06 | 1 | 117614.5 | 0.0158962 | 105.546 | 146.875 | 54.2986 | 155.23 | 135.12 | 41.0381 | 180.987 | 156.477 | 40.8459 | 210.207 | 227.902 | 47.3129 | 261.132 | 366.34 | 54.5182 | 361.119 | 599.572 | 58.9396 | 556.426 | 970.195 | 60.1649 | 914.752 | 1506.2 | 58.7286 | 1524.86 | 2228.93 | 55.6231 | 2448.9 | 3116.87 | 51.8435 | 3709.87 | 4196.77 | 48.5239 | 5309.8 | 5586.61 | 46.4552 | 7329.55 | 7570.13 | 45.9251 | 9953.67 | 10458.3 | 46.4162 | 13545.2 | 15072.4 | 48.0549 | 18037.5 | 21937.2 | 50.5719 | 25650.2 | 31884.9 | 51.1846 | 35011 | 48114 | 53.9578 | 48947.8 | 73326.3 | 56.2755 | 69549.4 | 113421 | 58.4836 | 0.01 | GCE/PPy/pTS/Chrono10s/CQDs/Chitosan
s00109 | 1 | 2025-02-01 | GCE | D-Fructose | 1 | 0 | 1 | 0 | 0 | 1 | 10 | 1 | 0 | 1 | 0.015 | 7.4 | 7.734757e-20 | 2664521.8 | 6.716016e-06 | 0.9408189 | 120543.4 | 0.0184779 | 109.253 | 148.003 | 53.566 | 159.546 | 136.103 | 40.4662 | 184.671 | 156.788 | 40.3317 | 213.203 | 228.612 | 46.9974 | 263.166 | 368.438 | 54.4627 | 361.824 | 605.273 | 59.1296 | 555.755 | 983.413 | 60.528 | 914.209 | 1534.83 | 59.2202 | 1528.57 | 2284.5 | 56.2133 | 2468.22 | 3216.06 | 52.4949 | 3761.71 | 4356.91 | 49.193 | 5415.28 | 5835.06 | 47.1369 | 7501.34 | 7954.05 | 46.6778 | 10165 | 11168.9 | 47.694 | 13881.5 | 16133.7 | 49.2912 | 19585.2 | 23049.5 | 49.6454 | 26968.6 | 35163.7 | 52.5137 | 36748 | 50803.8 | 54.1206 | 51837 | 76812.8 | 55.9866 | 73782.1 | 118222 | 58.0318 | 0.015 | GCE/PPy/pTS/Chrono10s/CQDs/Chitosan
s00110 | 1 | 2025-02-01 | GCE | D-Fructose | 1 | 0 | 1 | 0 | 0 | 1 | 10 | 1 | 0 | 1 | 0.02 | 7.4 | 267.9482 | 2765941.3 | 7.355953e-06 | 1 | 118247.8 | 0.03630982 | 110.498 | 156.588 | 54.791 | 162.952 | 149.835 | 42.5985 | 192.613 | 179.448 | 42.9734 | 228.908 | 264.406 | 49.1158 | 291.96 | 420.896 | 55.2524 | 414.886 | 686.541 | 58.8549 | 646.677 | 1096.07 | 59.4596 | 1060.92 | 1680.82 | 57.7402 | 1751.8 | 2459.52 | 54.5396 | 2799.26 | 3423.12 | 50.7253 | 4197.44 | 4538.93 | 47.2384 | 5991.83 | 5940.28 | 44.7525 | 8212.97 | 7849.59 | 43.704 | 10999.8 | 10688.5 | 44.1777 | 14637.2 | 14834.3 | 45.3832 | 19719.2 | 21336.2 | 47.2555 | 25736.7 | 30271.1 | 49.6286 | 35444.2 | 46429.2 | 52.6418 | 48332.5 | 71026.6 | 55.7653 | 67804.2 | 110465 | 58.458 | 0.02 | GCE/PPy/pTS/Chrono10s/CQDs/Chitosan
s00111 | 1 | 2025-02-01 | GCE | D-Fructose | 1 | 0 | 1 | 0 | 0 | 1 | 10 | 1 | 0 | 1 | 0.025 | 7.4 | 421.5044 | 1889257.2 | 6.855558e-06 | 1 | 109425.8 | 0.04024457 | 111.542 | 160.768 | 55.2469 | 165.745 | 156.637 | 43.3816 | 198.479 | 190.071 | 43.7604 | 239.12 | 280.215 | 49.5244 | 309.1 | 443.391 | 55.1186 | 443.557 | 716.475 | 58.2391 | 693.113 | 1132.06 | 58.5225 | 1134.05 | 1717.78 | 56.568 | 1854.01 | 2471.45 | 53.1238 | 2924.55 | 3377.51 | 49.111 | 4334.43 | 4401.7 | 45.4412 | 6084.58 | 5652.64 | 42.8924 | 8185.38 | 7364.89 | 41.9797 | 10522.9 | 9874.91 | 43.1804 | 14007.1 | 13894.6 | 44.769 | 18105.4 | 19745.1 | 47.4804 | 23639 | 29782.8 | 51.5605 | 32923 | 44732 | 53.6468 | 45027.1 | 68985.7 | 56.8675 | 63458.9 | 108564 | 59.6925 | 0.025 | GCE/PPy/pTS/Chrono10s/CQDs/Chitosan
s00112 | 1 | 2025-02-01 | GCE | D-Fructose | 1 | 0 | 1 | 0 | 0 | 1 | 10 | 1 | 0 | 1 | 0.03 | 7.4 | 517.777 | 2516364.9 | 6.747431e-06 | 1 | 111411.1 | 0.04544087 | 109.805 | 162.546 | 55.9599 | 164.102 | 160.354 | 44.3382 | 197.203 | 196.189 | 44.8523 | 239.43 | 290.336 | 50.4888 | 312.424 | 459.772 | 55.8031 | 452.857 | 742.32 | 58.6144 | 713.057 | 1171.04 | 58.6625 | 1170.72 | 1773.65 | 56.5727 | 1915.57 | 2547.54 | 53.0594 | 3024.67 | 3483.38 | 49.0318 | 4469.89 | 4516.96 | 45.3001 | 6268.49 | 5791.77 | 42.7364 | 8446.97 | 7533.5 | 41.7285 | 11039.1 | 10112.1 | 42.4904 | 14323.2 | 13929.5 | 44.2017 | 18919.4 | 20306.1 | 47.0247 | 24732.6 | 29710.4 | 50.2241 | 33318.5 | 45325.7 | 53.6808 | 45719.3 | 70224.6 | 56.9341 | 64465.1 | 110558 | 59.754 | 0.03 | GCE/PPy/pTS/Chrono10s/CQDs/Chitosan
s00113 | 1 | 2025-02-01 | GCE | D-Fructose | 1 | 0 | 1 | 0 | 0 | 1 | 10 | 1 | 0 | 1 | 0.06 | 7.4 | 435.1075 | 3486847985.9 | 6.985608e-06 | 1 | 123846.1 | 0.04319734 | 111.439 | 164.835 | 55.9387 | 165.632 | 163.201 | 44.5765 | 198.567 | 201.164 | 45.3723 | 240.709 | 299.567 | 51.2173 | 313.387 | 476.661 | 56.6765 | 454.196 | 773.601 | 59.582 | 716.642 | 1228.17 | 59.7363 | 1182.88 | 1876.38 | 57.7723 | 1953.73 | 2730.05 | 54.4111 | 3122.39 | 3780.17 | 50.4436 | 4694.39 | 4979.17 | 46.6862 | 6699.63 | 6439 | 43.8636 | 9154.86 | 8388.92 | 42.5001 | 12075.5 | 10909.2 | 42.0953 | 15854 | 15434.1 | 44.2311 | 20622.1 | 22472 | 47.4579 | 28033.4 | 33139.9 | 49.7717 | 36447.5 | 48574.8 | 53.1177 | 50225.8 | 74210.6 | 55.9098 | 70356 | 115942 | 58.7497 | 0.06 | GCE/PPy/pTS/Chrono10s/CQDs/Chitosan
s00114 | 1 | 2025-02-01 | GCE | D-Fructose | 1 | 0 | 1 | 0 | 0 | 1 | 10 | 1 | 0 | 1 | 0.12 | 7.4 | 436.721 | 16446627295.2 | 7.05404e-06 | 1 | 127437.6 | 0.04260579 | 124.99 | 171.23 | 53.8722 | 181.922 | 166.668 | 42.4944 | 215.017 | 203.287 | 43.3937 | 256.771 | 300.856 | 49.5203 | 331.119 | 478.963 | 55.3429 | 472.801 | 777.418 | 58.6934 | 736.449 | 1235.23 | 59.1965 | 1203.62 | 1890.13 | 57.5114 | 1975.17 | 2756.41 | 54.3756 | 3140.51 | 3825.3 | 50.6146 | 4739.74 | 5079.03 | 46.9791 | 6785.13 | 6599.87 | 44.207 | 9311.78 | 8634.62 | 42.8391 | 12356.9 | 11469.2 | 42.8663 | 16165.7 | 15908.7 | 44.5409 | 21388.4 | 22809.4 | 46.8414 | 28758.8 | 33245.7 | 49.1389 | 37768.7 | 49392.6 | 52.5962 | 51699.9 | 75502.3 | 55.5987 | 72404.6 | 117625 | 58.3854 | 0.12 | GCE/PPy/pTS/Chrono10s/CQDs/Chitosan
s00115 | 1 | 2025-02-01 | GCE | D-Fructose | 1 | 0 | 1 | 0 | 0 | 1 | 10 | 1 | 0 | 1 | 0.24 | 7.4 | 415.5858 | 4124481144.5 | 7.021175e-06 | 1 | 130506.5 | 0.04191363 | 122.601 | 169.936 | 54.1913 | 178.308 | 166.015 | 42.9553 | 211.073 | 203.219 | 43.9139 | 253.083 | 302.182 | 50.0532 | 325.97 | 481.6 | 55.908 | 467.86 | 782.763 | 59.1331 | 731.873 | 1245.42 | 59.5593 | 1200.8 | 1909.24 | 57.8325 | 1976.16 | 2790.55 | 54.6954 | 3154.38 | 3889.09 | 50.9551 | 4768.16 | 5172.56 | 47.3296 | 6851.49 | 6744.64 | 44.5497 | 9445.18 | 8831.48 | 43.0768 | 12535.8 | 11767 | 43.1881 | 16636.2 | 16072.9 | 44.0134 | 21996.5 | 23129.5 | 46.4382 | 29329.5 | 34362.8 | 49.5184 | 38790.8 | 50372.1 | 52.4007 | 52924.1 | 76857.7 | 55.4488 | 73988.1 | 119529 | 58.2427 | 0.24 | GCE/PPy/pTS/Chrono10s/CQDs/Chitosan
s00116 | 1 | 2025-02-01 | GCE | D-Fructose | 1 | 0 | 1 | 0 | 0 | 1 | 10 | 1 | 0 | 1 | 0.48 | 7.4 | 451.5674 | 5479258.4 | 6.600563e-06 | 1 | 122712.1 | 0.04260458 | 118.669 | 167.408 | 54.6687 | 173.711 | 164.134 | 43.3762 | 206.554 | 201.116 | 44.2358 | 248.39 | 299.362 | 50.3164 | 321.456 | 476.919 | 56.0189 | 464.289 | 773.97 | 59.0413 | 730.252 | 1226.96 | 59.2402 | 1200.98 | 1869.81 | 57.2873 | 1972.41 | 2709.24 | 53.9443 | 3124.09 | 3737.74 | 50.1103 | 4679.89 | 4930.43 | 46.4933 | 6655.98 | 6388.2 | 43.8239 | 9099.39 | 8337.64 | 42.4986 | 11962.4 | 10967.9 | 42.5165 | 15529.2 | 15401.2 | 44.7631 | 20700.2 | 21720.2 | 46.3774 | 27097.9 | 32712.1 | 50.3624 | 36498.1 | 49035.2 | 53.3388 | 50107.2 | 75286.9 | 56.3543 | 70321.9 | 118006 | 59.2086 | 0.48 | GCE/PPy/pTS/Chrono10s/CQDs/Chitosan
s00117 | 1 | 2025-02-27 | GCE | D-Fructose | 1 | 1 | 0 | 1 | 10 | 0 | 0 | 1 | 1 | 0 | 0 | 7.4 | 146.7578 | 1708.875 | 0.0003371255 | 0.7589542 | 2747.308 | 0.04845325 | 101.065 | 106.579 | 46.5212 | 143.477 | 69.3697 | 25.8034 | 158.594 | 42.8566 | 15.1217 | 165.468 | 28.7361 | 9.85201 | 170.049 | 22.9884 | 7.69899 | 175.131 | 22.5985 | 7.3527 | 181.574 | 26.464 | 8.29236 | 190.043 | 34.4396 | 10.2717 | 201.594 | 47.2257 | 13.1845 | 218.037 | 66.4508 | 16.9496 | 241.23 | 94.6733 | 21.4281 | 274.405 | 135.915 | 26.3496 | 322.362 | 196.15 | 31.3196 | 393.222 | 282.908 | 35.7335 | 495.565 | 409.411 | 39.5618 | 649.591 | 585.216 | 42.0157 | 878.161 | 826.154 | 43.2521 | 1202.38 | 1156.3 | 43.8807 | 1672.52 | 1579.44 | 43.3605 | 2361.16 | 2112.33 | 41.8163 | 0 | GCE/PPy/LiClO4/CV10cy/CQDs/Nafion
s00118 | 1 | 2025-02-28 | GCE | D-Fructose | 1 | 1 | 0 | 1 | 10 | 0 | 0 | 1 | 1 | 0 | 0.005 | 7.4 | 146.9751 | 2195.407 | 0.0003467141 | 0.7468579 | 2672.511 | 0.04895102 | 101.088 | 106.682 | 46.5422 | 143.327 | 69.4984 | 25.8684 | 158.514 | 42.9044 | 15.1451 | 165.401 | 28.7777 | 9.86997 | 170.048 | 23.005 | 7.70449 | 175.129 | 22.5968 | 7.35222 | 181.572 | 26.3984 | 8.27215 | 190.067 | 34.2747 | 10.2223 | 201.686 | 46.8456 | 13.0762 | 218.042 | 65.6205 | 16.7493 | 241 | 93.1057 | 21.1231 | 273.548 | 133.302 | 25.9803 | 320.093 | 192.31 | 30.9972 | 387.899 | 278.547 | 35.6818 | 488.784 | 402.642 | 39.4804 | 637.112 | 577.037 | 42.1674 | 857.691 | 819.53 | 43.6966 | 1180.59 | 1150.99 | 44.2728 | 1642.18 | 1592.99 | 44.1288 | 2317.48 | 2158.35 | 42.9638 | 0.005 | GCE/PPy/LiClO4/CV10cy/CQDs/Nafion
s00119 | 1 | 2025-03-01 | GCE | D-Fructose | 1 | 1 | 0 | 1 | 10 | 0 | 0 | 1 | 1 | 0 | 0.01 | 7.4 | 147.1825 | 2608.48 | 0.0003510544 | 0.7359163 | 2613.991 | 0.04927458 | 100.839 | 106.584 | 46.5863 | 143.437 | 69.2402 | 25.7677 | 158.318 | 42.7755 | 15.1196 | 165.129 | 28.7344 | 9.87131 | 169.803 | 22.9537 | 7.69848 | 174.911 | 22.5428 | 7.34386 | 181.383 | 26.345 | 8.26416 | 189.887 | 34.1404 | 10.1925 | 201.512 | 46.5725 | 13.0135 | 217.827 | 65.1237 | 16.6451 | 240.653 | 92.2558 | 20.9746 | 272.945 | 131.975 | 25.8048 | 319.164 | 190.266 | 30.8009 | 385.954 | 274.975 | 35.4682 | 484.831 | 398.272 | 39.4019 | 632.454 | 572.411 | 42.1471 | 850.299 | 819.218 | 43.9335 | 1164.92 | 1145.91 | 44.5288 | 1619.51 | 1595.28 | 44.5682 | 2288.09 | 2177.21 | 43.5776 | 0.01 | GCE/PPy/LiClO4/CV10cy/CQDs/Nafion
s00120 | 1 | 2025-03-02 | GCE | D-Fructose | 1 | 1 | 0 | 1 | 10 | 0 | 0 | 1 | 1 | 0 | 0.015 | 7.4 | 146.6041 | 2527.438 | 0.0003593449 | 0.7361854 | 2626.279 | 0.04924257 | 100.589 | 106.415 | 46.6121 | 142.828 | 68.8247 | 25.728 | 157.78 | 42.5059 | 15.0775 | 164.488 | 28.5222 | 9.83728 | 169.149 | 22.8812 | 7.70378 | 174.25 | 22.5729 | 7.38117 | 180.726 | 26.3992 | 8.31059 | 189.289 | 34.2584 | 10.2586 | 201.017 | 46.7095 | 13.0815 | 217.444 | 65.2447 | 16.702 | 240.437 | 92.3372 | 21.0088 | 272.717 | 131.867 | 25.8052 | 318.986 | 189.864 | 30.7616 | 385.821 | 273.905 | 35.372 | 485.363 | 396.829 | 39.2691 | 630.32 | 570.711 | 42.1587 | 847.238 | 811.669 | 43.7717 | 1165.69 | 1144 | 44.4619 | 1615.3 | 1588.24 | 44.5161 | 2277.09 | 2164.41 | 43.5467 | 0.015 | GCE/PPy/LiClO4/CV10cy/CQDs/Nafion
s00121 | 1 | 2025-03-03 | GCE | D-Fructose | 1 | 1 | 0 | 1 | 10 | 0 | 0 | 1 | 1 | 0 | 0.02 | 7.4 | 146.7033 | 2819.595 | 0.0003622838 | 0.729332 | 2591.344 | 0.04950338 | 100.415 | 106.343 | 46.6423 | 142.76 | 68.8686 | 25.753 | 157.601 | 42.608 | 15.1285 | 164.387 | 28.5717 | 9.85993 | 169.003 | 22.9365 | 7.72877 | 174.127 | 22.5994 | 7.3949 | 180.622 | 26.4477 | 8.3304 | 189.218 | 34.3004 | 10.2747 | 200.967 | 46.7328 | 13.0909 | 217.436 | 65.1665 | 16.6837 | 240.425 | 92.0964 | 20.9597 | 272.648 | 131.311 | 25.7161 | 318.749 | 188.788 | 30.6373 | 384.957 | 272.925 | 35.3356 | 482.057 | 394.782 | 39.3159 | 628.891 | 569.045 | 42.14 | 842.182 | 806.878 | 43.7736 | 1155.84 | 1144.76 | 44.7239 | 1602.81 | 1588.27 | 44.7389 | 2257.38 | 2173.34 | 43.9134 | 0.02 | GCE/PPy/LiClO4/CV10cy/CQDs/Nafion
s00122 | 1 | 2025-03-04 | GCE | D-Fructose | 1 | 1 | 0 | 1 | 10 | 0 | 0 | 1 | 1 | 0 | 0.025 | 7.4 | 147.2093 | 3015.72 | 0.000371208 | 0.7283293 | 2594.566 | 0.04955693 | 100.895 | 106.401 | 46.5214 | 142.979 | 68.9767 | 25.7538 | 157.963 | 42.5518 | 15.0763 | 164.719 | 28.5924 | 9.84747 | 169.372 | 22.9441 | 7.71466 | 174.462 | 22.6112 | 7.38466 | 181.002 | 26.4679 | 8.31942 | 189.621 | 34.2852 | 10.2489 | 201.388 | 46.694 | 13.054 | 217.879 | 65.0952 | 16.6345 | 240.857 | 91.9134 | 20.8874 | 273.081 | 130.897 | 25.61 | 318.871 | 187.937 | 30.5144 | 384.928 | 271.618 | 35.208 | 483.065 | 392.567 | 39.0993 | 626.804 | 564.198 | 41.991 | 839.683 | 809.795 | 43.9619 | 1148.17 | 1135.11 | 44.6723 | 1595.18 | 1588.33 | 44.8768 | 2243.54 | 2187.97 | 44.2815 | 0.025 | GCE/PPy/LiClO4/CV10cy/CQDs/Nafion
s00123 | 1 | 2025-03-05 | GCE | D-Fructose | 1 | 1 | 0 | 1 | 10 | 0 | 0 | 1 | 1 | 0 | 0.03 | 7.4 | 146.478 | 2824.878 | 0.0003766241 | 0.7327349 | 2615.721 | 0.04948197 | 100.398 | 106.166 | 46.5995 | 142.562 | 68.7107 | 25.7326 | 157.266 | 42.3815 | 15.0822 | 163.907 | 28.4256 | 9.83869 | 168.586 | 22.8577 | 7.72133 | 173.699 | 22.6141 | 7.4177 | 180.251 | 26.5251 | 8.37134 | 188.929 | 34.4282 | 10.3276 | 200.745 | 46.8807 | 13.1449 | 217.352 | 65.2833 | 16.718 | 240.411 | 92.0057 | 20.9419 | 272.806 | 131.044 | 25.6576 | 318.843 | 188.046 | 30.5311 | 385.319 | 271.253 | 35.1445 | 482.681 | 391.994 | 39.0807 | 626.303 | 564.02 | 42.0048 | 840.527 | 808.507 | 43.8876 | 1143.42 | 1133.91 | 44.7608 | 1594.72 | 1581.97 | 44.7701 | 2240.81 | 2176.16 | 44.1615 | 0.03 | GCE/PPy/LiClO4/CV10cy/CQDs/Nafion
s00124 | 1 | 2025-03-06 | GCE | D-Fructose | 1 | 1 | 0 | 1 | 10 | 0 | 0 | 1 | 1 | 0 | 0.06 | 7.4 | 145.301 | 2785.798 | 0.0003941088 | 0.724471 | 2586.098 | 0.05008666 | 99.3611 | 105.882 | 46.8197 | 141.388 | 68.516 | 25.8546 | 156.061 | 42.2124 | 15.1355 | 162.737 | 28.3328 | 9.8763 | 167.319 | 22.7735 | 7.7508 | 172.434 | 22.5163 | 7.43955 | 178.942 | 26.4092 | 8.39541 | 187.578 | 34.2539 | 10.3488 | 199.399 | 46.6234 | 13.1604 | 215.939 | 64.8757 | 16.7221 | 238.936 | 91.4334 | 20.9403 | 271.138 | 129.919 | 25.602 | 316.707 | 186.315 | 30.4678 | 382.171 | 267.97 | 35.0373 | 478.714 | 388.399 | 39.0538 | 619.72 | 555.013 | 41.8472 | 833.08 | 794.696 | 43.6492 | 1134.85 | 1116.97 | 44.545 | 1572.46 | 1555.1 | 44.682 | 2203.27 | 2130.58 | 44.0391 | 0.06 | GCE/PPy/LiClO4/CV10cy/CQDs/Nafion
s00125 | 1 | 2025-03-07 | GCE | D-Fructose | 1 | 1 | 0 | 1 | 10 | 0 | 0 | 1 | 1 | 0 | 0.12 | 7.4 | 145.0435 | 2598.062 | 0.0004134836 | 0.7324029 | 2609.541 | 0.05022271 | 99.3913 | 105.597 | 46.7339 | 141.362 | 68.3891 | 25.817 | 155.832 | 41.9558 | 15.0689 | 162.37 | 28.1766 | 9.84467 | 166.944 | 22.6579 | 7.72905 | 172.012 | 22.3969 | 7.41847 | 178.455 | 26.2768 | 8.3764 | 187.076 | 34.0782 | 10.3239 | 198.86 | 46.375 | 13.127 | 215.347 | 64.4743 | 16.6676 | 238.332 | 90.729 | 20.841 | 270.317 | 128.82 | 25.4801 | 315.629 | 184.538 | 30.3134 | 381.249 | 265.942 | 34.8979 | 476.611 | 382.518 | 38.7498 | 617.677 | 548.941 | 41.6281 | 826.003 | 784.478 | 43.523 | 1120.84 | 1105.53 | 44.6059 | 1557.67 | 1536.07 | 44.5998 | 2179 | 2111.44 | 44.0978 | 0.12 | GCE/PPy/LiClO4/CV10cy/CQDs/Nafion
s00126 | 1 | 2025-03-08 | GCE | D-Fructose | 1 | 1 | 0 | 1 | 10 | 0 | 0 | 1 | 1 | 0 | 0.24 | 7.4 | 144.2861 | 2418.74 | 0.0004314952 | 0.7295369 | 2590.493 | 0.05079469 | 98.9203 | 105.318 | 46.7943 | 140.556 | 68.2442 | 25.898 | 155.122 | 41.9004 | 15.1156 | 161.683 | 28.0979 | 9.85862 | 166.23 | 22.5325 | 7.71941 | 171.211 | 22.2462 | 7.4032 | 177.564 | 26.0924 | 8.35958 | 186.101 | 33.8225 | 10.3006 | 197.816 | 45.9839 | 13.0865 | 214.166 | 63.9145 | 16.6169 | 236.941 | 89.8687 | 20.7711 | 268.679 | 127.447 | 25.3772 | 313.364 | 182.138 | 30.1666 | 377.932 | 262.134 | 34.7452 | 472.945 | 377.929 | 38.6282 | 611.792 | 541.854 | 41.5308 | 816.533 | 772.567 | 43.4152 | 1113.43 | 1082.53 | 44.1939 | 1538.37 | 1508.74 | 44.4428 | 2147.3 | 2063.7 | 43.8627 | 0.24 | GCE/PPy/LiClO4/CV10cy/CQDs/Nafion
s00127 | 1 | 2025-03-09 | GCE | D-Fructose | 1 | 1 | 0 | 1 | 10 | 0 | 0 | 1 | 1 | 0 | 0.48 | 7.4 | 143.9924 | 2353 | 0.000436207 | 0.7340573 | 2596.597 | 0.05072429 | 98.7519 | 105.095 | 46.7823 | 140.416 | 67.8375 | 25.786 | 154.866 | 41.7515 | 15.0881 | 161.369 | 27.9422 | 9.82374 | 165.854 | 22.4469 | 7.70764 | 170.84 | 22.1471 | 7.38644 | 177.176 | 25.983 | 8.34301 | 185.702 | 33.7197 | 10.2916 | 197.365 | 45.8988 | 13.0919 | 213.715 | 63.7893 | 16.6192 | 236.436 | 89.5899 | 20.7526 | 268.107 | 127.116 | 25.3668 | 312.819 | 181.782 | 30.1613 | 377.062 | 261.755 | 34.7682 | 471.132 | 375.789 | 38.5769 | 609.107 | 540.318 | 41.5751 | 814.911 | 768.819 | 43.333 | 1109.32 | 1079.26 | 44.2132 | 1530.48 | 1503.66 | 44.4934 | 2140.89 | 2058.65 | 43.8781 | 0.48 | GCE/PPy/LiClO4/CV10cy/CQDs/Nafion